## Sheet1
Method
Application: Quick Scan
Location: Built-in
Originator: Biochrom
Created: 21/02/2011
Settings
Low Wavelength |  |  | 250 nm
High Wavelength |  |  | 700 nm
Interval |  |  | 0.5 nm
Speed |  |  | Medium
Mode |  |  | Absorbance
Bandwidth |  |  | 3 nm
Monitor |  |  | False
Monitor Interval |  |  | 0 s
Overlays |  |  | 10
Show References |  |  | False
Check Reference |  |  | False
Path Length |  |  | 10 mm
Normalise Absorbance |  |  | False
Auto Path Length |  |  | False
Background Correction |  |  | True
Background Wavelength |  |  | 320 nm
Results
Date and Time | 17/09/2021 14:09:15
Operator | APTBIO-LASER
Location
Data Validity | Verified
Optical Bench | Libra S22
Optical Bench SN | 132978
Firmware Version | V2.6 Apr 12 2016
Last Calibration | 17/09/2021 13:37:21
Last Baseline | 08/06/2017 11:09:57
Wavelength (nm) |  | Blank00002 |  | Sample00003 | Sample00004 | Sample00005 | Sample00006 | Sample00007
250 |  | 0.09 |  | 0.196 | 0.286 | 0.181 | 0.107 | 0.195
250.5 |  | 0.086 |  | 0.197 | 0.29 | 0.186 | 0.11 | 0.199
251 |  | 0.086 |  | 0.197 | 0.288 | 0.182 | 0.11 | 0.193
251.5 |  | 0.085 |  | 0.195 | 0.286 | 0.182 | 0.111 | 0.194
252 |  | 0.087 |  | 0.192 | 0.289 | 0.182 | 0.11 | 0.193
252.5 |  | 0.09 |  | 0.191 | 0.284 | 0.179 | 0.107 | 0.192
253 |  | 0.091 |  | 0.189 | 0.283 | 0.182 | 0.104 | 0.19
253.5 |  | 0.088 |  | 0.19 | 0.286 | 0.182 | 0.109 | 0.193
254 |  | 0.086 |  | 0.193 | 0.285 | 0.18 | 0.109 | 0.193
254.5 |  | 0.087 |  | 0.191 | 0.281 | 0.179 | 0.107 | 0.191
255 |  | 0.085 |  | 0.19 | 0.282 | 0.178 | 0.105 | 0.189
255.5 |  | 0.086 |  | 0.188 | 0.279 | 0.175 | 0.107 | 0.19
256 |  | 0.086 |  | 0.189 | 0.276 | 0.176 | 0.104 | 0.186
256.5 |  | 0.087 |  | 0.185 | 0.278 | 0.174 | 0.104 | 0.184
257 |  | 0.088 |  | 0.186 | 0.278 | 0.17 | 0.102 | 0.182
257.5 |  | 0.085 |  | 0.185 | 0.275 | 0.171 | 0.106 | 0.186
258 |  | 0.083 |  | 0.186 | 0.276 | 0.174 | 0.105 | 0.187
258.5 |  | 0.086 |  | 0.18 | 0.274 | 0.171 | 0.1 | 0.182
259 |  | 0.083 |  | 0.182 | 0.271 | 0.171 | 0.103 | 0.182
259.5 |  | 0.082 |  | 0.184 | 0.274 | 0.172 | 0.105 | 0.181
260 |  | 0.087 |  | 0.184 | 0.27 | 0.171 | 0.101 | 0.176
260.5 |  | 0.085 |  | 0.182 | 0.27 | 0.173 | 0.106 | 0.182
261 |  | 0.084 |  | 0.183 | 0.269 | 0.169 | 0.102 | 0.183
261.5 |  | 0.085 |  | 0.183 | 0.267 | 0.166 | 0.101 | 0.181
262 |  | 0.081 |  | 0.181 | 0.271 | 0.169 | 0.097 | 0.18
262.5 |  | 0.082 |  | 0.181 | 0.268 | 0.166 | 0.102 | 0.178
263 |  | 0.08 |  | 0.182 | 0.268 | 0.168 | 0.099 | 0.179
263.5 |  | 0.082 |  | 0.179 | 0.266 | 0.166 | 0.101 | 0.18
264 |  | 0.085 |  | 0.176 | 0.263 | 0.163 | 0.099 | 0.177
264.5 |  | 0.083 |  | 0.178 | 0.264 | 0.164 | 0.099 | 0.178
265 |  | 0.081 |  | 0.178 | 0.264 | 0.164 | 0.099 | 0.174
265.5 |  | 0.085 |  | 0.173 | 0.257 | 0.161 | 0.091 | 0.17
266 |  | 0.085 |  | 0.176 | 0.26 | 0.16 | 0.089 | 0.173
266.5 |  | 0.081 |  | 0.179 | 0.258 | 0.162 | 0.098 | 0.175
267 |  | 0.08 |  | 0.175 | 0.261 | 0.162 | 0.093 | 0.172
267.5 |  | 0.081 |  | 0.174 | 0.258 | 0.158 | 0.098 | 0.172
268 |  | 0.082 |  | 0.172 | 0.253 | 0.157 | 0.096 | 0.169
268.5 |  | 0.084 |  | 0.167 | 0.254 | 0.157 | 0.091 | 0.168
269 |  | 0.081 |  | 0.173 | 0.255 | 0.163 | 0.096 | 0.171
269.5 |  | 0.085 |  | 0.17 | 0.249 | 0.156 | 0.087 | 0.166
270 |  | 0.082 |  | 0.168 | 0.251 | 0.158 | 0.093 | 0.165
270.5 |  | 0.08 |  | 0.166 | 0.248 | 0.157 | 0.092 | 0.165
271 |  | 0.08 |  | 0.168 | 0.251 | 0.158 | 0.096 | 0.168
271.5 |  | 0.083 |  | 0.166 | 0.245 | 0.15 | 0.091 | 0.163
272 |  | 0.083 |  | 0.165 | 0.244 | 0.153 | 0.086 | 0.161
272.5 |  | 0.08 |  | 0.167 | 0.246 | 0.153 | 0.089 | 0.161
273 |  | 0.076 |  | 0.164 | 0.243 | 0.15 | 0.089 | 0.162
273.5 |  | 0.075 |  | 0.168 | 0.244 | 0.156 | 0.09 | 0.164
274 |  | 0.077 |  | 0.163 | 0.244 | 0.152 | 0.09 | 0.163
274.5 |  | 0.075 |  | 0.166 | 0.242 | 0.153 | 0.088 | 0.166
275 |  | 0.076 |  | 0.161 | 0.243 | 0.148 | 0.089 | 0.158
275.5 |  | 0.073 |  | 0.162 | 0.242 | 0.153 | 0.088 | 0.165
276 |  | 0.079 |  | 0.161 | 0.238 | 0.148 | 0.089 | 0.153
276.5 |  | 0.08 |  | 0.157 | 0.236 | 0.144 | 0.084 | 0.158
277 |  | 0.075 |  | 0.159 | 0.237 | 0.143 | 0.089 | 0.16
277.5 |  | 0.081 |  | 0.153 | 0.227 | 0.14 | 0.082 | 0.152
278 |  | 0.073 |  | 0.16 | 0.237 | 0.143 | 0.085 | 0.154
278.5 |  | 0.074 |  | 0.157 | 0.231 | 0.152 | 0.087 | 0.158
279 |  | 0.08 |  | 0.152 | 0.223 | 0.136 | 0.08 | 0.15
279.5 |  | 0.08 |  | 0.152 | 0.222 | 0.137 | 0.074 | 0.145
280 |  | 0.079 |  | 0.149 | 0.221 | 0.136 | 0.079 | 0.142
280.5 |  | 0.074 |  | 0.155 | 0.226 | 0.144 | 0.08 | 0.149
281 |  | 0.075 |  | 0.15 | 0.229 | 0.14 | 0.078 | 0.149
281.5 |  | 0.076 |  | 0.149 | 0.218 | 0.138 | 0.077 | 0.15
282 |  | 0.077 |  | 0.146 | 0.217 | 0.133 | 0.075 | 0.147
282.5 |  | 0.08 |  | 0.14 | 0.211 | 0.131 | 0.073 | 0.14
283 |  | 0.075 |  | 0.145 | 0.214 | 0.132 | 0.073 | 0.142
283.5 |  | 0.075 |  | 0.141 | 0.214 | 0.13 | 0.069 | 0.136
284 |  | 0.075 |  | 0.144 | 0.204 | 0.123 | 0.075 | 0.139
284.5 |  | 0.074 |  | 0.134 | 0.213 | 0.124 | 0.068 | 0.139
285 |  | 0.076 |  | 0.139 | 0.208 | 0.126 | 0.072 | 0.133
285.5 |  | 0.076 |  | 0.138 | 0.201 | 0.121 | 0.072 | 0.132
286 |  | 0.072 |  | 0.135 | 0.205 | 0.13 | 0.071 | 0.137
286.5 |  | 0.073 |  | 0.141 | 0.207 | 0.124 | 0.075 | 0.138
287 |  | 0.074 |  | 0.133 | 0.202 | 0.128 | 0.071 | 0.137
287.5 |  | 0.078 |  | 0.128 | 0.193 | 0.116 | 0.064 | 0.126
288 |  | 0.069 |  | 0.135 | 0.2 | 0.126 | 0.072 | 0.135
288.5 |  | 0.07 |  | 0.13 | 0.196 | 0.124 | 0.071 | 0.134
289 |  | 0.073 |  | 0.125 | 0.193 | 0.12 | 0.066 | 0.127
289.5 |  | 0.069 |  | 0.127 | 0.191 | 0.117 | 0.066 | 0.126
290 |  | 0.072 |  | 0.127 | 0.19 | 0.116 | 0.064 | 0.128
290.5 |  | 0.073 |  | 0.125 | 0.188 | 0.115 | 0.066 | 0.119
291 |  | 0.071 |  | 0.125 | 0.183 | 0.114 | 0.061 | 0.119
291.5 |  | 0.073 |  | 0.121 | 0.181 | 0.113 | 0.066 | 0.122
292 |  | 0.067 |  | 0.127 | 0.189 | 0.115 | 0.063 | 0.127
292.5 |  | 0.074 |  | 0.12 | 0.177 | 0.107 | 0.06 | 0.112
293 |  | 0.069 |  | 0.118 | 0.175 | 0.112 | 0.064 | 0.114
293.5 |  | 0.073 |  | 0.12 | 0.17 | 0.104 | 0.056 | 0.114
294 |  | 0.069 |  | 0.119 | 0.174 | 0.111 | 0.059 | 0.114
294.5 |  | 0.072 |  | 0.109 | 0.171 | 0.1 | 0.056 | 0.105
295 |  | 0.073 |  | 0.11 | 0.164 | 0.099 | 0.054 | 0.111
295.5 |  | 0.072 |  | 0.111 | 0.165 | 0.1 | 0.057 | 0.104
296 |  | 0.064 |  | 0.113 | 0.166 | 0.107 | 0.059 | 0.115
296.5 |  | 0.063 |  | 0.114 | 0.162 | 0.107 | 0.058 | 0.11
297 |  | 0.071 |  | 0.101 | 0.156 | 0.096 | 0.053 | 0.101
297.5 |  | 0.066 |  | 0.106 | 0.157 | 0.102 | 0.056 | 0.104
298 |  | 0.067 |  | 0.105 | 0.149 | 0.095 | 0.052 | 0.102
298.5 |  | 0.063 |  | 0.105 | 0.158 | 0.095 | 0.055 | 0.103
299 |  | 0.066 |  | 0.104 | 0.147 | 0.091 | 0.057 | 0.096
299.5 |  | 0.058 |  | 0.112 | 0.153 | 0.095 | 0.054 | 0.107
300 |  | 0.065 |  | 0.096 | 0.141 | 0.088 | 0.045 | 0.1
300.5 |  | 0.067 |  | 0.092 | 0.146 | 0.088 | 0.044 | 0.091
301 |  | 0.067 |  | 0.089 | 0.135 | 0.087 | 0.044 | 0.09
301.5 |  | 0.064 |  | 0.095 | 0.14 | 0.085 | 0.045 | 0.087
302 |  | 0.065 |  | 0.09 | 0.137 | 0.081 | 0.049 | 0.085
302.5 |  | 0.063 |  | 0.091 | 0.13 | 0.082 | 0.045 | 0.089
303 |  | 0.064 |  | 0.084 | 0.126 | 0.08 | 0.045 | 0.085
303.5 |  | 0.06 |  | 0.087 | 0.129 | 0.075 | 0.049 | 0.09
304 |  | 0.063 |  | 0.086 | 0.123 | 0.077 | 0.039 | 0.083
304.5 |  | 0.062 |  | 0.083 | 0.118 | 0.073 | 0.041 | 0.076
305 |  | 0.059 |  | 0.08 | 0.124 | 0.069 | 0.043 | 0.083
305.5 |  | 0.064 |  | 0.077 | 0.111 | 0.072 | 0.04 | 0.076
306 |  | 0.058 |  | 0.083 | 0.119 | 0.076 | 0.045 | 0.08
306.5 |  | 0.066 |  | 0.076 | 0.105 | 0.068 | 0.034 | 0.069
307 |  | 0.064 |  | 0.072 | 0.105 | 0.067 | 0.038 | 0.068
307.5 |  | 0.06 |  | 0.076 | 0.104 | 0.063 | 0.036 | 0.075
308 |  | 0.061 |  | 0.068 | 0.107 | 0.059 | 0.04 | 0.072
308.5 |  | 0.058 |  | 0.075 | 0.103 | 0.064 | 0.042 | 0.07
309 |  | 0.061 |  | 0.071 | 0.101 | 0.06 | 0.034 | 0.068
309.5 |  | 0.062 |  | 0.065 | 0.095 | 0.056 | 0.031 | 0.064
310 |  | 0.057 |  | 0.065 | 0.097 | 0.062 | 0.034 | 0.069
310.5 |  | 0.056 |  | 0.071 | 0.1 | 0.064 | 0.038 | 0.067
311 |  | 0.056 |  | 0.066 | 0.095 | 0.057 | 0.033 | 0.064
311.5 |  | 0.063 |  | 0.058 | 0.085 | 0.053 | 0.026 | 0.06
312 |  | 0.058 |  | 0.064 | 0.09 | 0.057 | 0.03 | 0.066
312.5 |  | 0.06 |  | 0.058 | 0.084 | 0.051 | 0.026 | 0.057
313 |  | 0.06 |  | 0.058 | 0.086 | 0.052 | 0.034 | 0.059
313.5 |  | 0.058 |  | 0.061 | 0.088 | 0.055 | 0.03 | 0.06
314 |  | 0.06 |  | 0.061 | 0.084 | 0.052 | 0.029 | 0.052
314.5 |  | 0.063 |  | 0.056 | 0.082 | 0.051 | 0.026 | 0.054
315 |  | 0.059 |  | 0.056 | 0.084 | 0.052 | 0.028 | 0.056
315.5 |  | 0.059 |  | 0.059 | 0.082 | 0.052 | 0.027 | 0.057
316 |  | 0.056 |  | 0.06 | 0.081 | 0.051 | 0.03 | 0.055
316.5 |  | 0.053 |  | 0.057 | 0.083 | 0.051 | 0.028 | 0.061
317 |  | 0.053 |  | 0.061 | 0.08 | 0.054 | 0.029 | 0.057
317.5 |  | 0.056 |  | 0.059 | 0.081 | 0.051 | 0.031 | 0.054
318 |  | 0.06 |  | 0.056 | 0.077 | 0.049 | 0.025 | 0.051
318.5 |  | 0.058 |  | 0.056 | 0.078 | 0.046 | 0.025 | 0.056
319 |  | 0.059 |  | 0.053 | 0.077 | 0.043 | 0.026 | 0.053
319.5 |  | 0.059 |  | 0.052 | 0.077 | 0.046 | 0.021 | 0.052
320 |  | 0.059 |  | 0.053 | 0.074 | 0.047 | 0.024 | 0.052
320.5 |  | 0.055 |  | 0.053 | 0.078 | 0.05 | 0.026 | 0.056
321 |  | 0.056 |  | 0.056 | 0.081 | 0.049 | 0.025 | 0.056
321.5 |  | 0.056 |  | 0.054 | 0.076 | 0.049 | 0.026 | 0.052
322 |  | 0.06 |  | 0.056 | 0.075 | 0.046 | 0.021 | 0.052
322.5 |  | 0.059 |  | 0.056 | 0.077 | 0.048 | 0.03 | 0.055
323 |  | 0.058 |  | 0.056 | 0.078 | 0.051 | 0.025 | 0.056
323.5 |  | 0.056 |  | 0.06 | 0.08 | 0.052 | 0.031 | 0.056
324 |  | 0.058 |  | 0.059 | 0.082 | 0.051 | 0.028 | 0.055
324.5 |  | 0.06 |  | 0.055 | 0.079 | 0.048 | 0.024 | 0.052
325 |  | 0.059 |  | 0.058 | 0.082 | 0.05 | 0.025 | 0.055
325.5 |  | 0.054 |  | 0.061 | 0.085 | 0.053 | 0.029 | 0.061
326 |  | 0.052 |  | 0.064 | 0.091 | 0.057 | 0.032 | 0.061
326.5 |  | 0.058 |  | 0.061 | 0.086 | 0.053 | 0.031 | 0.06
327 |  | 0.059 |  | 0.061 | 0.088 | 0.057 | 0.028 | 0.062
327.5 |  | 0.058 |  | 0.062 | 0.088 | 0.056 | 0.031 | 0.064
328 |  | 0.057 |  | 0.067 | 0.092 | 0.057 | 0.029 | 0.064
328.5 |  | 0.055 |  | 0.067 | 0.096 | 0.064 | 0.034 | 0.067
329 |  | 0.057 |  | 0.067 | 0.093 | 0.06 | 0.033 | 0.067
329.5 |  | 0.059 |  | 0.068 | 0.094 | 0.061 | 0.031 | 0.067
330 |  | 0.059 |  | 0.069 | 0.1 | 0.062 | 0.031 | 0.066
330.5 |  | 0.059 |  | 0.072 | 0.104 | 0.064 | 0.034 | 0.07
331 |  | 0.059 |  | 0.078 | 0.102 | 0.065 | 0.035 | 0.071
331.5 |  | 0.059 |  | 0.077 | 0.108 | 0.068 | 0.037 | 0.075
332 |  | 0.059 |  | 0.082 | 0.112 | 0.071 | 0.035 | 0.078
332.5 |  | 0.057 |  | 0.083 | 0.118 | 0.074 | 0.042 | 0.081
333 |  | 0.06 |  | 0.085 | 0.119 | 0.075 | 0.038 | 0.081
333.5 |  | 0.056 |  | 0.091 | 0.126 | 0.081 | 0.044 | 0.086
334 |  | 0.058 |  | 0.091 | 0.126 | 0.08 | 0.04 | 0.089
334.5 |  | 0.058 |  | 0.094 | 0.129 | 0.082 | 0.041 | 0.089
335 |  | 0.057 |  | 0.097 | 0.135 | 0.087 | 0.046 | 0.094
335.5 |  | 0.058 |  | 0.099 | 0.139 | 0.087 | 0.047 | 0.097
336 |  | 0.059 |  | 0.101 | 0.144 | 0.092 | 0.046 | 0.099
336.5 |  | 0.059 |  | 0.105 | 0.147 | 0.094 | 0.048 | 0.103
337 |  | 0.058 |  | 0.109 | 0.153 | 0.099 | 0.051 | 0.108
337.5 |  | 0.057 |  | 0.114 | 0.159 | 0.102 | 0.057 | 0.112
338 |  | 0.059 |  | 0.117 | 0.161 | 0.104 | 0.057 | 0.113
338.5 |  | 0.06 |  | 0.117 | 0.166 | 0.105 | 0.054 | 0.116
339 |  | 0.061 |  | 0.121 | 0.171 | 0.108 | 0.057 | 0.118
339.5 |  | 0.059 |  | 0.123 | 0.177 | 0.111 | 0.06 | 0.122
340 |  | 0.059 |  | 0.129 | 0.182 | 0.116 | 0.064 | 0.126
340.5 |  | 0.061 |  | 0.129 | 0.187 | 0.118 | 0.063 | 0.13
341 |  | 0.06 |  | 0.133 | 0.191 | 0.122 | 0.067 | 0.133
341.5 |  | 0.061 |  | 0.14 | 0.196 | 0.126 | 0.068 | 0.136
342 |  | 0.062 |  | 0.143 | 0.202 | 0.128 | 0.071 | 0.14
342.5 |  | 0.063 |  | 0.145 | 0.205 | 0.132 | 0.069 | 0.143
343 |  | 0.063 |  | 0.151 | 0.214 | 0.137 | 0.075 | 0.148
343.5 |  | 0.066 |  | 0.15 | 0.216 | 0.137 | 0.072 | 0.148
344 |  | 0.064 |  | 0.155 | 0.223 | 0.144 | 0.078 | 0.154
344.5 |  | 0.062 |  | 0.161 | 0.229 | 0.147 | 0.08 | 0.16
345 |  | 0.062 |  | 0.166 | 0.236 | 0.151 | 0.082 | 0.164
345.5 |  | 0.063 |  | 0.167 | 0.239 | 0.154 | 0.083 | 0.166
346 |  | 0.062 |  | 0.171 | 0.247 | 0.156 | 0.086 | 0.17
346.5 |  | 0.063 |  | 0.174 | 0.248 | 0.16 | 0.086 | 0.173
347 |  | 0.061 |  | 0.179 | 0.256 | 0.164 | 0.089 | 0.177
347.5 |  | 0.063 |  | 0.181 | 0.258 | 0.166 | 0.091 | 0.179
348 |  | 0.062 |  | 0.186 | 0.266 | 0.17 | 0.093 | 0.184
348.5 |  | 0.063 |  | 0.189 | 0.272 | 0.174 | 0.095 | 0.187
349 |  | 0.063 |  | 0.194 | 0.277 | 0.179 | 0.098 | 0.191
349.5 |  | 0.064 |  | 0.194 | 0.28 | 0.181 | 0.099 | 0.195
350 |  | 0.066 |  | 0.199 | 0.285 | 0.182 | 0.1 | 0.197
350.5 |  | 0.065 |  | 0.202 | 0.291 | 0.187 | 0.102 | 0.2
351 |  | 0.066 |  | 0.204 | 0.296 | 0.19 | 0.104 | 0.205
351.5 |  | 0.065 |  | 0.208 | 0.301 | 0.193 | 0.108 | 0.207
352 |  | 0.066 |  | 0.211 | 0.306 | 0.197 | 0.11 | 0.212
352.5 |  | 0.064 |  | 0.216 | 0.313 | 0.202 | 0.113 | 0.216
353 |  | 0.066 |  | 0.22 | 0.318 | 0.204 | 0.115 | 0.218
353.5 |  | 0.068 |  | 0.222 | 0.322 | 0.206 | 0.115 | 0.222
354 |  | 0.07 |  | 0.224 | 0.326 | 0.208 | 0.115 | 0.223
354.5 |  | 0.067 |  | 0.231 | 0.335 | 0.214 | 0.119 | 0.23
355 |  | 0.068 |  | 0.231 | 0.337 | 0.217 | 0.122 | 0.232
355.5 |  | 0.068 |  | 0.235 | 0.344 | 0.22 | 0.125 | 0.235
356 |  | 0.067 |  | 0.24 | 0.35 | 0.225 | 0.127 | 0.241
356.5 |  | 0.067 |  | 0.242 | 0.356 | 0.229 | 0.13 | 0.244
357 |  | 0.068 |  | 0.246 | 0.359 | 0.231 | 0.131 | 0.246
357.5 |  | 0.067 |  | 0.251 | 0.367 | 0.235 | 0.134 | 0.251
358 |  | 0.069 |  | 0.25 | 0.367 | 0.236 | 0.133 | 0.251
358.5 |  | 0.067 |  | 0.257 | 0.375 | 0.241 | 0.138 | 0.256
359 |  | 0.066 |  | 0.261 | 0.381 | 0.246 | 0.142 | 0.26
359.5 |  | 0.068 |  | 0.262 | 0.385 | 0.246 | 0.142 | 0.262
360 |  | 0.068 |  | 0.265 | 0.39 | 0.251 | 0.145 | 0.268
360.5 |  | 0.068 |  | 0.269 | 0.395 | 0.254 | 0.146 | 0.269
361 |  | 0.07 |  | 0.271 | 0.399 | 0.255 | 0.147 | 0.272
361.5 |  | 0.07 |  | 0.273 | 0.404 | 0.258 | 0.149 | 0.274
362 |  | 0.069 |  | 0.277 | 0.409 | 0.261 | 0.151 | 0.278
362.5 |  | 0.067 |  | 0.28 | 0.414 | 0.265 | 0.153 | 0.282
363 |  | 0.067 |  | 0.282 | 0.419 | 0.266 | 0.155 | 0.284
363.5 |  | 0.066 |  | 0.286 | 0.424 | 0.271 | 0.157 | 0.288
364 |  | 0.066 |  | 0.29 | 0.431 | 0.275 | 0.16 | 0.292
364.5 |  | 0.067 |  | 0.293 | 0.435 | 0.276 | 0.162 | 0.295
365 |  | 0.069 |  | 0.296 | 0.44 | 0.281 | 0.164 | 0.298
365.5 |  | 0.069 |  | 0.299 | 0.445 | 0.284 | 0.166 | 0.302
366 |  | 0.069 |  | 0.303 | 0.451 | 0.287 | 0.168 | 0.306
366.5 |  | 0.071 |  | 0.304 | 0.455 | 0.289 | 0.169 | 0.307
367 |  | 0.07 |  | 0.309 | 0.461 | 0.294 | 0.173 | 0.311
367.5 |  | 0.07 |  | 0.312 | 0.466 | 0.296 | 0.174 | 0.314
368 |  | 0.069 |  | 0.316 | 0.472 | 0.3 | 0.177 | 0.319
368.5 |  | 0.07 |  | 0.318 | 0.477 | 0.303 | 0.178 | 0.322
369 |  | 0.071 |  | 0.321 | 0.481 | 0.306 | 0.181 | 0.324
369.5 |  | 0.071 |  | 0.323 | 0.486 | 0.309 | 0.182 | 0.327
370 |  | 0.072 |  | 0.326 | 0.492 | 0.312 | 0.185 | 0.33
370.5 |  | 0.072 |  | 0.33 | 0.498 | 0.315 | 0.187 | 0.335
371 |  | 0.072 |  | 0.333 | 0.502 | 0.318 | 0.189 | 0.337
371.5 |  | 0.072 |  | 0.336 | 0.509 | 0.323 | 0.192 | 0.341
372 |  | 0.072 |  | 0.34 | 0.515 | 0.326 | 0.194 | 0.344
372.5 |  | 0.072 |  | 0.342 | 0.519 | 0.328 | 0.195 | 0.348
373 |  | 0.072 |  | 0.346 | 0.525 | 0.332 | 0.198 | 0.351
373.5 |  | 0.073 |  | 0.349 | 0.531 | 0.335 | 0.2 | 0.354
374 |  | 0.073 |  | 0.353 | 0.537 | 0.338 | 0.202 | 0.358
374.5 |  | 0.073 |  | 0.355 | 0.541 | 0.342 | 0.205 | 0.361
375 |  | 0.075 |  | 0.359 | 0.548 | 0.346 | 0.207 | 0.365
375.5 |  | 0.075 |  | 0.362 | 0.554 | 0.348 | 0.209 | 0.368
376 |  | 0.076 |  | 0.366 | 0.561 | 0.352 | 0.211 | 0.372
376.5 |  | 0.076 |  | 0.369 | 0.566 | 0.355 | 0.214 | 0.375
377 |  | 0.076 |  | 0.372 | 0.572 | 0.359 | 0.216 | 0.38
377.5 |  | 0.075 |  | 0.375 | 0.577 | 0.362 | 0.218 | 0.382
378 |  | 0.075 |  | 0.378 | 0.584 | 0.366 | 0.221 | 0.387
378.5 |  | 0.075 |  | 0.381 | 0.588 | 0.368 | 0.223 | 0.389
379 |  | 0.074 |  | 0.385 | 0.595 | 0.373 | 0.226 | 0.393
379.5 |  | 0.075 |  | 0.388 | 0.601 | 0.375 | 0.229 | 0.397
380 |  | 0.076 |  | 0.391 | 0.607 | 0.379 | 0.23 | 0.4
380.5 |  | 0.076 |  | 0.394 | 0.612 | 0.382 | 0.232 | 0.403
381 |  | 0.077 |  | 0.398 | 0.617 | 0.385 | 0.234 | 0.407
381.5 |  | 0.077 |  | 0.401 | 0.625 | 0.389 | 0.237 | 0.411
382 |  | 0.077 |  | 0.404 | 0.632 | 0.393 | 0.24 | 0.414
382.5 |  | 0.077 |  | 0.407 | 0.638 | 0.397 | 0.243 | 0.417
383 |  | 0.077 |  | 0.412 | 0.645 | 0.4 | 0.245 | 0.422
383.5 |  | 0.078 |  | 0.414 | 0.651 | 0.402 | 0.247 | 0.424
384 |  | 0.078 |  | 0.418 | 0.658 | 0.407 | 0.25 | 0.429
384.5 |  | 0.078 |  | 0.42 | 0.662 | 0.409 | 0.252 | 0.432
385 |  | 0.078 |  | 0.425 | 0.671 | 0.413 | 0.255 | 0.435
385.5 |  | 0.079 |  | 0.427 | 0.675 | 0.415 | 0.257 | 0.438
386 |  | 0.079 |  | 0.43 | 0.684 | 0.42 | 0.26 | 0.443
386.5 |  | 0.079 |  | 0.433 | 0.688 | 0.423 | 0.262 | 0.445
387 |  | 0.079 |  | 0.436 | 0.696 | 0.426 | 0.265 | 0.449
387.5 |  | 0.079 |  | 0.44 | 0.703 | 0.43 | 0.267 | 0.453
388 |  | 0.079 |  | 0.442 | 0.709 | 0.431 | 0.269 | 0.456
388.5 |  | 0.079 |  | 0.445 | 0.715 | 0.435 | 0.272 | 0.459
389 |  | 0.08 |  | 0.448 | 0.72 | 0.439 | 0.274 | 0.462
389.5 |  | 0.08 |  | 0.451 | 0.728 | 0.441 | 0.277 | 0.465
390 |  | 0.081 |  | 0.454 | 0.734 | 0.444 | 0.279 | 0.468
390.5 |  | 0.081 |  | 0.457 | 0.74 | 0.447 | 0.282 | 0.472
391 |  | 0.082 |  | 0.461 | 0.747 | 0.45 | 0.283 | 0.474
391.5 |  | 0.081 |  | 0.463 | 0.752 | 0.454 | 0.287 | 0.478
392 |  | 0.081 |  | 0.466 | 0.759 | 0.457 | 0.287 | 0.48
392.5 |  | 0.081 |  | 0.467 | 0.764 | 0.459 | 0.29 | 0.483
393 |  | 0.081 |  | 0.471 | 0.771 | 0.462 | 0.292 | 0.487
393.5 |  | 0.081 |  | 0.474 | 0.777 | 0.464 | 0.294 | 0.49
394 |  | 0.082 |  | 0.474 | 0.781 | 0.467 | 0.295 | 0.491
394.5 |  | 0.082 |  | 0.477 | 0.787 | 0.469 | 0.298 | 0.493
395 |  | 0.082 |  | 0.479 | 0.792 | 0.471 | 0.3 | 0.496
395.5 |  | 0.082 |  | 0.482 | 0.797 | 0.474 | 0.302 | 0.499
396 |  | 0.081 |  | 0.484 | 0.803 | 0.477 | 0.305 | 0.503
396.5 |  | 0.082 |  | 0.487 | 0.807 | 0.478 | 0.306 | 0.504
397 |  | 0.082 |  | 0.489 | 0.813 | 0.481 | 0.309 | 0.506
397.5 |  | 0.083 |  | 0.49 | 0.818 | 0.482 | 0.309 | 0.507
398 |  | 0.083 |  | 0.492 | 0.823 | 0.484 | 0.31 | 0.509
398.5 |  | 0.083 |  | 0.494 | 0.826 | 0.486 | 0.313 | 0.512
399 |  | 0.083 |  | 0.495 | 0.832 | 0.488 | 0.314 | 0.514
399.5 |  | 0.083 |  | 0.497 | 0.836 | 0.49 | 0.316 | 0.515
400 |  | 0.084 |  | 0.497 | 0.838 | 0.49 | 0.315 | 0.515
400.5 |  | 0.084 |  | 0.499 | 0.841 | 0.49 | 0.318 | 0.517
401 |  | 0.083 |  | 0.5 | 0.845 | 0.492 | 0.318 | 0.518
401.5 |  | 0.084 |  | 0.501 | 0.848 | 0.493 | 0.32 | 0.519
402 |  | 0.083 |  | 0.502 | 0.851 | 0.495 | 0.321 | 0.521
402.5 |  | 0.085 |  | 0.502 | 0.852 | 0.494 | 0.321 | 0.52
403 |  | 0.084 |  | 0.503 | 0.854 | 0.495 | 0.321 | 0.522
403.5 |  | 0.085 |  | 0.502 | 0.856 | 0.495 | 0.323 | 0.522
404 |  | 0.084 |  | 0.504 | 0.859 | 0.496 | 0.323 | 0.523
404.5 |  | 0.084 |  | 0.504 | 0.859 | 0.496 | 0.323 | 0.523
405 |  | 0.084 |  | 0.503 | 0.86 | 0.497 | 0.323 | 0.522
405.5 |  | 0.084 |  | 0.503 | 0.859 | 0.496 | 0.323 | 0.522
406 |  | 0.084 |  | 0.503 | 0.86 | 0.495 | 0.323 | 0.521
406.5 |  | 0.084 |  | 0.502 | 0.859 | 0.495 | 0.322 | 0.521
407 |  | 0.084 |  | 0.501 | 0.859 | 0.494 | 0.322 | 0.52
407.5 |  | 0.084 |  | 0.501 | 0.858 | 0.493 | 0.321 | 0.518
408 |  | 0.085 |  | 0.499 | 0.856 | 0.491 | 0.321 | 0.517
408.5 |  | 0.084 |  | 0.499 | 0.855 | 0.49 | 0.321 | 0.516
409 |  | 0.084 |  | 0.498 | 0.853 | 0.489 | 0.32 | 0.515
409.5 |  | 0.085 |  | 0.496 | 0.85 | 0.487 | 0.318 | 0.513
410 |  | 0.085 |  | 0.493 | 0.846 | 0.485 | 0.317 | 0.511
410.5 |  | 0.085 |  | 0.491 | 0.844 | 0.484 | 0.316 | 0.51
411 |  | 0.085 |  | 0.491 | 0.841 | 0.482 | 0.314 | 0.508
411.5 |  | 0.084 |  | 0.488 | 0.838 | 0.48 | 0.314 | 0.505
412 |  | 0.084 |  | 0.486 | 0.833 | 0.477 | 0.312 | 0.503
412.5 |  | 0.085 |  | 0.484 | 0.829 | 0.475 | 0.31 | 0.501
413 |  | 0.086 |  | 0.48 | 0.823 | 0.471 | 0.307 | 0.497
413.5 |  | 0.085 |  | 0.479 | 0.82 | 0.47 | 0.307 | 0.496
414 |  | 0.085 |  | 0.476 | 0.814 | 0.466 | 0.304 | 0.492
414.5 |  | 0.084 |  | 0.474 | 0.81 | 0.464 | 0.303 | 0.489
415 |  | 0.084 |  | 0.47 | 0.803 | 0.461 | 0.3 | 0.486
415.5 |  | 0.085 |  | 0.467 | 0.797 | 0.457 | 0.297 | 0.482
416 |  | 0.084 |  | 0.464 | 0.791 | 0.454 | 0.296 | 0.479
416.5 |  | 0.084 |  | 0.461 | 0.785 | 0.451 | 0.293 | 0.476
417 |  | 0.083 |  | 0.457 | 0.778 | 0.447 | 0.291 | 0.472
417.5 |  | 0.084 |  | 0.455 | 0.773 | 0.444 | 0.288 | 0.468
418 |  | 0.083 |  | 0.45 | 0.764 | 0.44 | 0.285 | 0.464
418.5 |  | 0.082 |  | 0.448 | 0.759 | 0.437 | 0.284 | 0.461
419 |  | 0.084 |  | 0.443 | 0.75 | 0.433 | 0.279 | 0.456
419.5 |  | 0.082 |  | 0.441 | 0.744 | 0.429 | 0.278 | 0.453
420 |  | 0.083 |  | 0.435 | 0.735 | 0.424 | 0.274 | 0.447
420.5 |  | 0.083 |  | 0.432 | 0.728 | 0.421 | 0.272 | 0.444
421 |  | 0.082 |  | 0.428 | 0.721 | 0.417 | 0.268 | 0.439
421.5 |  | 0.082 |  | 0.424 | 0.713 | 0.413 | 0.266 | 0.436
422 |  | 0.082 |  | 0.421 | 0.707 | 0.409 | 0.263 | 0.432
422.5 |  | 0.082 |  | 0.417 | 0.698 | 0.404 | 0.26 | 0.427
423 |  | 0.081 |  | 0.412 | 0.689 | 0.401 | 0.257 | 0.422
423.5 |  | 0.082 |  | 0.408 | 0.681 | 0.396 | 0.253 | 0.418
424 |  | 0.082 |  | 0.403 | 0.672 | 0.39 | 0.249 | 0.413
424.5 |  | 0.08 |  | 0.4 | 0.666 | 0.388 | 0.249 | 0.41
425 |  | 0.08 |  | 0.395 | 0.657 | 0.383 | 0.245 | 0.404
425.5 |  | 0.081 |  | 0.392 | 0.65 | 0.379 | 0.242 | 0.4
426 |  | 0.081 |  | 0.387 | 0.642 | 0.374 | 0.238 | 0.395
426.5 |  | 0.079 |  | 0.383 | 0.635 | 0.371 | 0.236 | 0.393
427 |  | 0.08 |  | 0.379 | 0.626 | 0.366 | 0.232 | 0.387
427.5 |  | 0.081 |  | 0.374 | 0.617 | 0.361 | 0.229 | 0.381
428 |  | 0.08 |  | 0.37 | 0.609 | 0.357 | 0.227 | 0.378
428.5 |  | 0.08 |  | 0.366 | 0.602 | 0.353 | 0.223 | 0.373
429 |  | 0.079 |  | 0.362 | 0.593 | 0.348 | 0.22 | 0.368
429.5 |  | 0.079 |  | 0.358 | 0.585 | 0.345 | 0.217 | 0.365
430 |  | 0.079 |  | 0.354 | 0.578 | 0.341 | 0.214 | 0.361
430.5 |  | 0.079 |  | 0.349 | 0.57 | 0.337 | 0.211 | 0.355
431 |  | 0.079 |  | 0.344 | 0.561 | 0.33 | 0.208 | 0.35
431.5 |  | 0.08 |  | 0.34 | 0.553 | 0.326 | 0.205 | 0.345
432 |  | 0.079 |  | 0.336 | 0.547 | 0.323 | 0.202 | 0.341
432.5 |  | 0.079 |  | 0.332 | 0.539 | 0.319 | 0.2 | 0.337
433 |  | 0.078 |  | 0.328 | 0.532 | 0.315 | 0.196 | 0.334
433.5 |  | 0.079 |  | 0.323 | 0.523 | 0.309 | 0.193 | 0.328
434 |  | 0.078 |  | 0.32 | 0.517 | 0.306 | 0.191 | 0.325
434.5 |  | 0.077 |  | 0.317 | 0.512 | 0.303 | 0.188 | 0.322
435 |  | 0.077 |  | 0.313 | 0.503 | 0.299 | 0.186 | 0.317
435.5 |  | 0.077 |  | 0.308 | 0.496 | 0.295 | 0.182 | 0.313
436 |  | 0.077 |  | 0.305 | 0.489 | 0.291 | 0.181 | 0.309
436.5 |  | 0.077 |  | 0.301 | 0.482 | 0.288 | 0.176 | 0.304
437 |  | 0.077 |  | 0.297 | 0.475 | 0.284 | 0.175 | 0.301
437.5 |  | 0.077 |  | 0.294 | 0.47 | 0.28 | 0.173 | 0.297
438 |  | 0.076 |  | 0.29 | 0.462 | 0.277 | 0.169 | 0.293
438.5 |  | 0.077 |  | 0.286 | 0.456 | 0.272 | 0.167 | 0.288
439 |  | 0.077 |  | 0.283 | 0.449 | 0.27 | 0.164 | 0.285
439.5 |  | 0.076 |  | 0.279 | 0.443 | 0.266 | 0.162 | 0.281
440 |  | 0.076 |  | 0.275 | 0.436 | 0.262 | 0.159 | 0.277
440.5 |  | 0.076 |  | 0.271 | 0.429 | 0.257 | 0.156 | 0.273
441 |  | 0.077 |  | 0.266 | 0.422 | 0.253 | 0.152 | 0.268
441.5 |  | 0.076 |  | 0.264 | 0.419 | 0.251 | 0.151 | 0.266
442 |  | 0.076 |  | 0.262 | 0.415 | 0.249 | 0.151 | 0.263
442.5 |  | 0.077 |  | 0.258 | 0.408 | 0.243 | 0.147 | 0.261
443 |  | 0.074 |  | 0.256 | 0.404 | 0.243 | 0.146 | 0.259
443.5 |  | 0.075 |  | 0.252 | 0.397 | 0.238 | 0.143 | 0.254
444 |  | 0.075 |  | 0.249 | 0.391 | 0.235 | 0.141 | 0.251
444.5 |  | 0.075 |  | 0.246 | 0.386 | 0.232 | 0.138 | 0.248
445 |  | 0.074 |  | 0.243 | 0.381 | 0.23 | 0.138 | 0.245
445.5 |  | 0.074 |  | 0.241 | 0.377 | 0.228 | 0.136 | 0.241
446 |  | 0.074 |  | 0.238 | 0.372 | 0.225 | 0.134 | 0.239
446.5 |  | 0.074 |  | 0.236 | 0.367 | 0.221 | 0.132 | 0.236
447 |  | 0.073 |  | 0.234 | 0.363 | 0.219 | 0.131 | 0.233
447.5 |  | 0.075 |  | 0.228 | 0.357 | 0.216 | 0.127 | 0.23
448 |  | 0.073 |  | 0.227 | 0.354 | 0.215 | 0.127 | 0.228
448.5 |  | 0.073 |  | 0.225 | 0.35 | 0.212 | 0.126 | 0.226
449 |  | 0.073 |  | 0.222 | 0.344 | 0.21 | 0.124 | 0.223
449.5 |  | 0.072 |  | 0.221 | 0.341 | 0.207 | 0.123 | 0.221
450 |  | 0.073 |  | 0.216 | 0.335 | 0.203 | 0.12 | 0.216
450.5 |  | 0.072 |  | 0.215 | 0.332 | 0.203 | 0.119 | 0.216
451 |  | 0.072 |  | 0.214 | 0.329 | 0.2 | 0.117 | 0.213
451.5 |  | 0.072 |  | 0.211 | 0.324 | 0.198 | 0.116 | 0.212
452 |  | 0.072 |  | 0.209 | 0.32 | 0.196 | 0.114 | 0.208
452.5 |  | 0.072 |  | 0.206 | 0.317 | 0.192 | 0.112 | 0.205
453 |  | 0.073 |  | 0.203 | 0.312 | 0.189 | 0.109 | 0.202
453.5 |  | 0.072 |  | 0.201 | 0.308 | 0.188 | 0.109 | 0.201
454 |  | 0.072 |  | 0.199 | 0.305 | 0.186 | 0.108 | 0.199
454.5 |  | 0.072 |  | 0.198 | 0.302 | 0.184 | 0.106 | 0.197
455 |  | 0.072 |  | 0.195 | 0.299 | 0.182 | 0.105 | 0.194
455.5 |  | 0.071 |  | 0.194 | 0.297 | 0.181 | 0.104 | 0.194
456 |  | 0.07 |  | 0.191 | 0.291 | 0.179 | 0.103 | 0.19
456.5 |  | 0.071 |  | 0.189 | 0.288 | 0.176 | 0.101 | 0.187
457 |  | 0.071 |  | 0.187 | 0.285 | 0.173 | 0.1 | 0.187
457.5 |  | 0.07 |  | 0.186 | 0.282 | 0.173 | 0.1 | 0.186
458 |  | 0.07 |  | 0.184 | 0.279 | 0.17 | 0.098 | 0.183
458.5 |  | 0.07 |  | 0.182 | 0.275 | 0.17 | 0.096 | 0.181
459 |  | 0.07 |  | 0.18 | 0.273 | 0.167 | 0.095 | 0.179
459.5 |  | 0.07 |  | 0.179 | 0.27 | 0.165 | 0.093 | 0.177
460 |  | 0.07 |  | 0.176 | 0.267 | 0.163 | 0.091 | 0.176
460.5 |  | 0.07 |  | 0.176 | 0.264 | 0.163 | 0.091 | 0.174
461 |  | 0.069 |  | 0.174 | 0.264 | 0.161 | 0.09 | 0.173
461.5 |  | 0.07 |  | 0.173 | 0.26 | 0.16 | 0.091 | 0.172
462 |  | 0.069 |  | 0.172 | 0.257 | 0.158 | 0.089 | 0.17
462.5 |  | 0.069 |  | 0.169 | 0.254 | 0.156 | 0.089 | 0.168
463 |  | 0.068 |  | 0.17 | 0.253 | 0.156 | 0.088 | 0.168
463.5 |  | 0.068 |  | 0.168 | 0.249 | 0.154 | 0.086 | 0.167
464 |  | 0.067 |  | 0.166 | 0.247 | 0.153 | 0.085 | 0.165
464.5 |  | 0.068 |  | 0.164 | 0.245 | 0.151 | 0.084 | 0.162
465 |  | 0.069 |  | 0.163 | 0.24 | 0.149 | 0.081 | 0.159
465.5 |  | 0.068 |  | 0.162 | 0.239 | 0.148 | 0.082 | 0.16
466 |  | 0.069 |  | 0.16 | 0.238 | 0.146 | 0.081 | 0.157
466.5 |  | 0.068 |  | 0.159 | 0.236 | 0.145 | 0.08 | 0.156
467 |  | 0.068 |  | 0.159 | 0.234 | 0.145 | 0.079 | 0.156
467.5 |  | 0.068 |  | 0.157 | 0.232 | 0.143 | 0.078 | 0.154
468 |  | 0.067 |  | 0.156 | 0.229 | 0.142 | 0.077 | 0.153
468.5 |  | 0.068 |  | 0.153 | 0.227 | 0.14 | 0.076 | 0.151
469 |  | 0.067 |  | 0.154 | 0.225 | 0.139 | 0.077 | 0.151
469.5 |  | 0.067 |  | 0.152 | 0.222 | 0.137 | 0.074 | 0.149
470 |  | 0.066 |  | 0.151 | 0.222 | 0.137 | 0.075 | 0.148
470.5 |  | 0.067 |  | 0.15 | 0.22 | 0.135 | 0.074 | 0.146
471 |  | 0.066 |  | 0.15 | 0.218 | 0.135 | 0.072 | 0.147
471.5 |  | 0.068 |  | 0.147 | 0.215 | 0.132 | 0.069 | 0.143
472 |  | 0.066 |  | 0.148 | 0.215 | 0.133 | 0.071 | 0.144
472.5 |  | 0.067 |  | 0.146 | 0.212 | 0.131 | 0.069 | 0.142
473 |  | 0.066 |  | 0.145 | 0.212 | 0.13 | 0.069 | 0.142
473.5 |  | 0.066 |  | 0.144 | 0.21 | 0.13 | 0.068 | 0.14
474 |  | 0.066 |  | 0.142 | 0.207 | 0.129 | 0.067 | 0.139
474.5 |  | 0.066 |  | 0.141 | 0.205 | 0.127 | 0.066 | 0.138
475 |  | 0.066 |  | 0.141 | 0.204 | 0.127 | 0.066 | 0.137
475.5 |  | 0.066 |  | 0.141 | 0.203 | 0.125 | 0.065 | 0.136
476 |  | 0.066 |  | 0.14 | 0.202 | 0.124 | 0.066 | 0.136
476.5 |  | 0.067 |  | 0.138 | 0.199 | 0.124 | 0.064 | 0.134
477 |  | 0.066 |  | 0.137 | 0.198 | 0.123 | 0.065 | 0.134
477.5 |  | 0.066 |  | 0.137 | 0.197 | 0.123 | 0.062 | 0.133
478 |  | 0.064 |  | 0.137 | 0.196 | 0.122 | 0.062 | 0.133
478.5 |  | 0.065 |  | 0.136 | 0.194 | 0.12 | 0.063 | 0.132
479 |  | 0.064 |  | 0.136 | 0.194 | 0.119 | 0.064 | 0.132
479.5 |  | 0.064 |  | 0.136 | 0.193 | 0.119 | 0.062 | 0.13
480 |  | 0.065 |  | 0.133 | 0.191 | 0.118 | 0.059 | 0.129
480.5 |  | 0.064 |  | 0.132 | 0.19 | 0.119 | 0.06 | 0.129
481 |  | 0.065 |  | 0.132 | 0.188 | 0.116 | 0.059 | 0.127
481.5 |  | 0.063 |  | 0.134 | 0.189 | 0.118 | 0.06 | 0.128
482 |  | 0.063 |  | 0.131 | 0.186 | 0.116 | 0.059 | 0.127
482.5 |  | 0.063 |  | 0.13 | 0.185 | 0.116 | 0.058 | 0.126
483 |  | 0.062 |  | 0.13 | 0.183 | 0.115 | 0.059 | 0.125
483.5 |  | 0.062 |  | 0.13 | 0.182 | 0.113 | 0.057 | 0.125
484 |  | 0.063 |  | 0.128 | 0.182 | 0.112 | 0.055 | 0.123
484.5 |  | 0.063 |  | 0.13 | 0.182 | 0.113 | 0.057 | 0.123
485 |  | 0.064 |  | 0.128 | 0.181 | 0.112 | 0.055 | 0.123
485.5 |  | 0.065 |  | 0.126 | 0.178 | 0.111 | 0.054 | 0.12
486 |  | 0.065 |  | 0.125 | 0.179 | 0.111 | 0.053 | 0.12
486.5 |  | 0.063 |  | 0.127 | 0.178 | 0.113 | 0.055 | 0.122
487 |  | 0.064 |  | 0.126 | 0.176 | 0.11 | 0.054 | 0.12
487.5 |  | 0.064 |  | 0.125 | 0.175 | 0.109 | 0.053 | 0.119
488 |  | 0.063 |  | 0.125 | 0.174 | 0.108 | 0.054 | 0.12
488.5 |  | 0.065 |  | 0.123 | 0.173 | 0.108 | 0.05 | 0.118
489 |  | 0.064 |  | 0.125 | 0.172 | 0.108 | 0.052 | 0.12
489.5 |  | 0.062 |  | 0.124 | 0.172 | 0.108 | 0.054 | 0.119
490 |  | 0.064 |  | 0.124 | 0.172 | 0.107 | 0.051 | 0.117
490.5 |  | 0.062 |  | 0.125 | 0.173 | 0.107 | 0.053 | 0.118
491 |  | 0.061 |  | 0.125 | 0.171 | 0.107 | 0.05 | 0.118
491.5 |  | 0.062 |  | 0.123 | 0.17 | 0.106 | 0.05 | 0.117
492 |  | 0.061 |  | 0.124 | 0.169 | 0.106 | 0.051 | 0.117
492.5 |  | 0.062 |  | 0.121 | 0.167 | 0.104 | 0.05 | 0.115
493 |  | 0.061 |  | 0.122 | 0.169 | 0.105 | 0.05 | 0.118
493.5 |  | 0.061 |  | 0.122 | 0.166 | 0.105 | 0.051 | 0.117
494 |  | 0.063 |  | 0.12 | 0.166 | 0.103 | 0.048 | 0.116
494.5 |  | 0.062 |  | 0.122 | 0.166 | 0.105 | 0.049 | 0.117
495 |  | 0.061 |  | 0.122 | 0.166 | 0.103 | 0.049 | 0.115
495.5 |  | 0.061 |  | 0.121 | 0.164 | 0.103 | 0.048 | 0.114
496 |  | 0.061 |  | 0.121 | 0.164 | 0.102 | 0.047 | 0.115
496.5 |  | 0.061 |  | 0.12 | 0.163 | 0.102 | 0.047 | 0.114
497 |  | 0.061 |  | 0.12 | 0.163 | 0.102 | 0.048 | 0.113
497.5 |  | 0.06 |  | 0.119 | 0.162 | 0.1 | 0.047 | 0.114
498 |  | 0.061 |  | 0.119 | 0.161 | 0.101 | 0.046 | 0.112
498.5 |  | 0.061 |  | 0.119 | 0.161 | 0.101 | 0.046 | 0.111
499 |  | 0.061 |  | 0.118 | 0.159 | 0.1 | 0.045 | 0.111
499.5 |  | 0.06 |  | 0.118 | 0.16 | 0.1 | 0.047 | 0.112
500 |  | 0.061 |  | 0.118 | 0.16 | 0.101 | 0.046 | 0.111
500.5 |  | 0.06 |  | 0.118 | 0.161 | 0.1 | 0.046 | 0.112
501 |  | 0.06 |  | 0.116 | 0.16 | 0.099 | 0.045 | 0.111
501.5 |  | 0.06 |  | 0.117 | 0.158 | 0.1 | 0.044 | 0.111
502 |  | 0.06 |  | 0.116 | 0.158 | 0.098 | 0.044 | 0.109
502.5 |  | 0.059 |  | 0.118 | 0.158 | 0.099 | 0.045 | 0.111
503 |  | 0.06 |  | 0.116 | 0.156 | 0.098 | 0.044 | 0.11
503.5 |  | 0.059 |  | 0.117 | 0.157 | 0.097 | 0.044 | 0.11
504 |  | 0.058 |  | 0.117 | 0.156 | 0.098 | 0.043 | 0.11
504.5 |  | 0.057 |  | 0.117 | 0.156 | 0.099 | 0.043 | 0.11
505 |  | 0.057 |  | 0.116 | 0.156 | 0.098 | 0.043 | 0.109
505.5 |  | 0.056 |  | 0.117 | 0.155 | 0.098 | 0.043 | 0.11
506 |  | 0.058 |  | 0.115 | 0.153 | 0.095 | 0.041 | 0.108
506.5 |  | 0.057 |  | 0.115 | 0.154 | 0.096 | 0.04 | 0.108
507 |  | 0.057 |  | 0.115 | 0.154 | 0.096 | 0.04 | 0.107
507.5 |  | 0.057 |  | 0.115 | 0.153 | 0.096 | 0.041 | 0.108
508 |  | 0.057 |  | 0.115 | 0.152 | 0.095 | 0.04 | 0.107
508.5 |  | 0.057 |  | 0.113 | 0.151 | 0.094 | 0.039 | 0.107
509 |  | 0.055 |  | 0.114 | 0.152 | 0.096 | 0.04 | 0.108
509.5 |  | 0.056 |  | 0.115 | 0.152 | 0.094 | 0.04 | 0.107
510 |  | 0.056 |  | 0.115 | 0.151 | 0.095 | 0.04 | 0.108
510.5 |  | 0.056 |  | 0.115 | 0.151 | 0.094 | 0.039 | 0.106
511 |  | 0.056 |  | 0.114 | 0.15 | 0.092 | 0.039 | 0.107
511.5 |  | 0.056 |  | 0.113 | 0.15 | 0.094 | 0.038 | 0.105
512 |  | 0.057 |  | 0.112 | 0.149 | 0.093 | 0.037 | 0.105
512.5 |  | 0.056 |  | 0.113 | 0.15 | 0.093 | 0.037 | 0.106
513 |  | 0.057 |  | 0.112 | 0.149 | 0.092 | 0.037 | 0.105
513.5 |  | 0.055 |  | 0.114 | 0.15 | 0.093 | 0.039 | 0.108
514 |  | 0.055 |  | 0.114 | 0.149 | 0.093 | 0.038 | 0.106
514.5 |  | 0.056 |  | 0.113 | 0.149 | 0.092 | 0.037 | 0.105
515 |  | 0.055 |  | 0.114 | 0.149 | 0.093 | 0.037 | 0.105
515.5 |  | 0.055 |  | 0.113 | 0.148 | 0.092 | 0.037 | 0.105
516 |  | 0.056 |  | 0.112 | 0.148 | 0.091 | 0.036 | 0.105
516.5 |  | 0.056 |  | 0.112 | 0.147 | 0.092 | 0.037 | 0.104
517 |  | 0.055 |  | 0.113 | 0.148 | 0.093 | 0.038 | 0.105
517.5 |  | 0.055 |  | 0.113 | 0.147 | 0.092 | 0.036 | 0.105
518 |  | 0.054 |  | 0.113 | 0.147 | 0.091 | 0.037 | 0.105
518.5 |  | 0.055 |  | 0.113 | 0.146 | 0.091 | 0.036 | 0.104
519 |  | 0.055 |  | 0.113 | 0.146 | 0.091 | 0.036 | 0.104
519.5 |  | 0.055 |  | 0.111 | 0.146 | 0.091 | 0.035 | 0.104
520 |  | 0.054 |  | 0.113 | 0.147 | 0.091 | 0.036 | 0.105
520.5 |  | 0.055 |  | 0.111 | 0.146 | 0.091 | 0.035 | 0.104
521 |  | 0.055 |  | 0.112 | 0.146 | 0.091 | 0.035 | 0.104
521.5 |  | 0.055 |  | 0.111 | 0.145 | 0.091 | 0.035 | 0.104
522 |  | 0.054 |  | 0.112 | 0.147 | 0.091 | 0.035 | 0.104
522.5 |  | 0.054 |  | 0.111 | 0.144 | 0.09 | 0.034 | 0.103
523 |  | 0.053 |  | 0.112 | 0.146 | 0.09 | 0.035 | 0.104
523.5 |  | 0.053 |  | 0.112 | 0.146 | 0.091 | 0.034 | 0.104
524 |  | 0.053 |  | 0.111 | 0.144 | 0.091 | 0.035 | 0.104
524.5 |  | 0.053 |  | 0.112 | 0.145 | 0.091 | 0.035 | 0.104
525 |  | 0.053 |  | 0.111 | 0.144 | 0.089 | 0.034 | 0.103
525.5 |  | 0.053 |  | 0.111 | 0.143 | 0.089 | 0.032 | 0.102
526 |  | 0.053 |  | 0.111 | 0.144 | 0.089 | 0.033 | 0.102
526.5 |  | 0.053 |  | 0.112 | 0.144 | 0.089 | 0.034 | 0.104
527 |  | 0.053 |  | 0.112 | 0.144 | 0.089 | 0.034 | 0.103
527.5 |  | 0.054 |  | 0.111 | 0.143 | 0.088 | 0.032 | 0.101
528 |  | 0.051 |  | 0.112 | 0.145 | 0.091 | 0.034 | 0.103
528.5 |  | 0.053 |  | 0.111 | 0.143 | 0.089 | 0.033 | 0.102
529 |  | 0.053 |  | 0.11 | 0.142 | 0.087 | 0.033 | 0.102
529.5 |  | 0.054 |  | 0.11 | 0.142 | 0.088 | 0.031 | 0.101
530 |  | 0.053 |  | 0.111 | 0.143 | 0.088 | 0.033 | 0.102
530.5 |  | 0.053 |  | 0.11 | 0.142 | 0.089 | 0.031 | 0.102
531 |  | 0.053 |  | 0.111 | 0.142 | 0.089 | 0.033 | 0.102
531.5 |  | 0.052 |  | 0.112 | 0.144 | 0.089 | 0.032 | 0.103
532 |  | 0.052 |  | 0.111 | 0.142 | 0.088 | 0.032 | 0.102
532.5 |  | 0.052 |  | 0.11 | 0.142 | 0.088 | 0.032 | 0.102
533 |  | 0.052 |  | 0.111 | 0.142 | 0.088 | 0.031 | 0.101
533.5 |  | 0.051 |  | 0.11 | 0.142 | 0.088 | 0.032 | 0.102
534 |  | 0.051 |  | 0.111 | 0.143 | 0.088 | 0.031 | 0.102
534.5 |  | 0.052 |  | 0.11 | 0.141 | 0.088 | 0.031 | 0.1
535 |  | 0.051 |  | 0.111 | 0.142 | 0.088 | 0.032 | 0.102
535.5 |  | 0.05 |  | 0.11 | 0.143 | 0.088 | 0.032 | 0.102
536 |  | 0.05 |  | 0.11 | 0.143 | 0.088 | 0.031 | 0.101
536.5 |  | 0.05 |  | 0.111 | 0.141 | 0.088 | 0.032 | 0.102
537 |  | 0.05 |  | 0.11 | 0.141 | 0.088 | 0.03 | 0.101
537.5 |  | 0.05 |  | 0.11 | 0.141 | 0.088 | 0.031 | 0.101
538 |  | 0.05 |  | 0.109 | 0.141 | 0.087 | 0.031 | 0.101
538.5 |  | 0.05 |  | 0.109 | 0.14 | 0.087 | 0.03 | 0.1
539 |  | 0.05 |  | 0.109 | 0.14 | 0.087 | 0.03 | 0.101
539.5 |  | 0.049 |  | 0.11 | 0.142 | 0.087 | 0.031 | 0.101
540 |  | 0.049 |  | 0.11 | 0.141 | 0.087 | 0.03 | 0.101
540.5 |  | 0.049 |  | 0.109 | 0.14 | 0.086 | 0.03 | 0.1
541 |  | 0.049 |  | 0.109 | 0.14 | 0.086 | 0.029 | 0.1
541.5 |  | 0.049 |  | 0.109 | 0.14 | 0.085 | 0.03 | 0.1
542 |  | 0.049 |  | 0.108 | 0.139 | 0.086 | 0.029 | 0.099
542.5 |  | 0.049 |  | 0.109 | 0.14 | 0.086 | 0.029 | 0.1
543 |  | 0.048 |  | 0.11 | 0.14 | 0.087 | 0.03 | 0.1
543.5 |  | 0.048 |  | 0.109 | 0.14 | 0.086 | 0.03 | 0.1
544 |  | 0.048 |  | 0.108 | 0.14 | 0.086 | 0.029 | 0.1
544.5 |  | 0.048 |  | 0.109 | 0.14 | 0.086 | 0.029 | 0.1
545 |  | 0.048 |  | 0.108 | 0.139 | 0.085 | 0.029 | 0.1
545.5 |  | 0.048 |  | 0.108 | 0.138 | 0.085 | 0.028 | 0.099
546 |  | 0.048 |  | 0.108 | 0.139 | 0.085 | 0.029 | 0.099
546.5 |  | 0.048 |  | 0.107 | 0.138 | 0.085 | 0.028 | 0.099
547 |  | 0.047 |  | 0.109 | 0.139 | 0.085 | 0.029 | 0.1
547.5 |  | 0.047 |  | 0.108 | 0.138 | 0.084 | 0.029 | 0.099
548 |  | 0.046 |  | 0.108 | 0.139 | 0.085 | 0.029 | 0.099
548.5 |  | 0.047 |  | 0.108 | 0.139 | 0.085 | 0.028 | 0.098
549 |  | 0.047 |  | 0.108 | 0.139 | 0.085 | 0.028 | 0.099
549.5 |  | 0.047 |  | 0.107 | 0.138 | 0.084 | 0.028 | 0.098
550 |  | 0.046 |  | 0.108 | 0.138 | 0.085 | 0.029 | 0.098
550.5 |  | 0.046 |  | 0.108 | 0.138 | 0.085 | 0.028 | 0.098
551 |  | 0.046 |  | 0.107 | 0.138 | 0.084 | 0.028 | 0.098
551.5 |  | 0.045 |  | 0.108 | 0.137 | 0.084 | 0.028 | 0.098
552 |  | 0.045 |  | 0.107 | 0.138 | 0.084 | 0.028 | 0.098
552.5 |  | 0.045 |  | 0.107 | 0.137 | 0.084 | 0.028 | 0.098
553 |  | 0.046 |  | 0.106 | 0.136 | 0.083 | 0.027 | 0.097
553.5 |  | 0.045 |  | 0.107 | 0.137 | 0.083 | 0.027 | 0.098
554 |  | 0.045 |  | 0.107 | 0.137 | 0.083 | 0.027 | 0.097
554.5 |  | 0.044 |  | 0.107 | 0.137 | 0.084 | 0.027 | 0.097
555 |  | 0.045 |  | 0.106 | 0.136 | 0.083 | 0.027 | 0.097
555.5 |  | 0.045 |  | 0.105 | 0.136 | 0.082 | 0.026 | 0.097
556 |  | 0.045 |  | 0.105 | 0.135 | 0.082 | 0.027 | 0.096
556.5 |  | 0.044 |  | 0.106 | 0.136 | 0.083 | 0.027 | 0.097
557 |  | 0.044 |  | 0.106 | 0.136 | 0.082 | 0.027 | 0.096
557.5 |  | 0.044 |  | 0.106 | 0.135 | 0.082 | 0.027 | 0.096
558 |  | 0.044 |  | 0.106 | 0.136 | 0.082 | 0.026 | 0.096
558.5 |  | 0.044 |  | 0.105 | 0.136 | 0.082 | 0.027 | 0.096
559 |  | 0.043 |  | 0.105 | 0.135 | 0.081 | 0.027 | 0.096
559.5 |  | 0.043 |  | 0.105 | 0.136 | 0.082 | 0.026 | 0.096
560 |  | 0.043 |  | 0.105 | 0.135 | 0.082 | 0.027 | 0.096
560.5 |  | 0.043 |  | 0.105 | 0.135 | 0.081 | 0.026 | 0.096
561 |  | 0.043 |  | 0.105 | 0.135 | 0.081 | 0.026 | 0.096
561.5 |  | 0.043 |  | 0.105 | 0.135 | 0.081 | 0.026 | 0.095
562 |  | 0.043 |  | 0.105 | 0.134 | 0.081 | 0.026 | 0.095
562.5 |  | 0.042 |  | 0.105 | 0.135 | 0.081 | 0.026 | 0.095
563 |  | 0.042 |  | 0.105 | 0.134 | 0.081 | 0.026 | 0.095
563.5 |  | 0.042 |  | 0.105 | 0.134 | 0.08 | 0.026 | 0.095
564 |  | 0.042 |  | 0.104 | 0.134 | 0.08 | 0.026 | 0.095
564.5 |  | 0.042 |  | 0.105 | 0.134 | 0.08 | 0.026 | 0.095
565 |  | 0.042 |  | 0.104 | 0.134 | 0.08 | 0.026 | 0.094
565.5 |  | 0.041 |  | 0.104 | 0.134 | 0.08 | 0.026 | 0.095
566 |  | 0.041 |  | 0.104 | 0.134 | 0.08 | 0.025 | 0.095
566.5 |  | 0.041 |  | 0.104 | 0.133 | 0.08 | 0.025 | 0.094
567 |  | 0.041 |  | 0.104 | 0.133 | 0.08 | 0.025 | 0.094
567.5 |  | 0.041 |  | 0.104 | 0.133 | 0.079 | 0.025 | 0.094
568 |  | 0.041 |  | 0.104 | 0.133 | 0.079 | 0.025 | 0.094
568.5 |  | 0.041 |  | 0.103 | 0.133 | 0.079 | 0.025 | 0.094
569 |  | 0.041 |  | 0.104 | 0.133 | 0.079 | 0.025 | 0.094
569.5 |  | 0.041 |  | 0.103 | 0.132 | 0.079 | 0.025 | 0.094
570 |  | 0.04 |  | 0.103 | 0.132 | 0.079 | 0.025 | 0.094
570.5 |  | 0.04 |  | 0.103 | 0.132 | 0.079 | 0.024 | 0.093
571 |  | 0.04 |  | 0.103 | 0.132 | 0.079 | 0.025 | 0.094
571.5 |  | 0.04 |  | 0.103 | 0.132 | 0.078 | 0.025 | 0.093
572 |  | 0.04 |  | 0.103 | 0.132 | 0.078 | 0.024 | 0.093
572.5 |  | 0.04 |  | 0.103 | 0.132 | 0.078 | 0.024 | 0.093
573 |  | 0.04 |  | 0.103 | 0.132 | 0.078 | 0.024 | 0.093
573.5 |  | 0.04 |  | 0.103 | 0.132 | 0.078 | 0.024 | 0.093
574 |  | 0.039 |  | 0.103 | 0.132 | 0.078 | 0.024 | 0.093
574.5 |  | 0.039 |  | 0.103 | 0.131 | 0.078 | 0.024 | 0.093
575 |  | 0.039 |  | 0.102 | 0.131 | 0.077 | 0.024 | 0.092
575.5 |  | 0.039 |  | 0.102 | 0.131 | 0.077 | 0.024 | 0.092
576 |  | 0.039 |  | 0.102 | 0.131 | 0.078 | 0.024 | 0.093
576.5 |  | 0.039 |  | 0.103 | 0.131 | 0.078 | 0.024 | 0.093
577 |  | 0.039 |  | 0.102 | 0.131 | 0.077 | 0.024 | 0.092
577.5 |  | 0.039 |  | 0.102 | 0.131 | 0.077 | 0.024 | 0.092
578 |  | 0.039 |  | 0.102 | 0.131 | 0.077 | 0.024 | 0.092
578.5 |  | 0.039 |  | 0.102 | 0.131 | 0.077 | 0.023 | 0.092
579 |  | 0.038 |  | 0.102 | 0.131 | 0.077 | 0.024 | 0.092
579.5 |  | 0.038 |  | 0.102 | 0.13 | 0.077 | 0.023 | 0.092
580 |  | 0.038 |  | 0.102 | 0.13 | 0.076 | 0.023 | 0.091
580.5 |  | 0.038 |  | 0.102 | 0.13 | 0.077 | 0.023 | 0.092
581 |  | 0.038 |  | 0.102 | 0.13 | 0.077 | 0.023 | 0.092
581.5 |  | 0.038 |  | 0.101 | 0.13 | 0.076 | 0.023 | 0.091
582 |  | 0.038 |  | 0.101 | 0.13 | 0.076 | 0.023 | 0.091
582.5 |  | 0.038 |  | 0.102 | 0.13 | 0.076 | 0.023 | 0.091
583 |  | 0.037 |  | 0.102 | 0.13 | 0.076 | 0.023 | 0.091
583.5 |  | 0.038 |  | 0.101 | 0.129 | 0.076 | 0.023 | 0.091
584 |  | 0.037 |  | 0.101 | 0.129 | 0.076 | 0.023 | 0.091
584.5 |  | 0.037 |  | 0.101 | 0.129 | 0.075 | 0.023 | 0.091
585 |  | 0.037 |  | 0.101 | 0.129 | 0.075 | 0.023 | 0.091
585.5 |  | 0.037 |  | 0.102 | 0.129 | 0.076 | 0.023 | 0.091
586 |  | 0.037 |  | 0.101 | 0.129 | 0.075 | 0.023 | 0.091
586.5 |  | 0.037 |  | 0.101 | 0.129 | 0.075 | 0.023 | 0.09
587 |  | 0.037 |  | 0.101 | 0.128 | 0.075 | 0.022 | 0.09
587.5 |  | 0.036 |  | 0.101 | 0.128 | 0.075 | 0.023 | 0.09
588 |  | 0.036 |  | 0.101 | 0.129 | 0.075 | 0.022 | 0.09
588.5 |  | 0.036 |  | 0.101 | 0.129 | 0.075 | 0.022 | 0.09
589 |  | 0.036 |  | 0.101 | 0.128 | 0.075 | 0.022 | 0.09
589.5 |  | 0.036 |  | 0.101 | 0.128 | 0.074 | 0.022 | 0.09
590 |  | 0.036 |  | 0.101 | 0.128 | 0.074 | 0.022 | 0.09
590.5 |  | 0.036 |  | 0.1 | 0.128 | 0.074 | 0.022 | 0.09
591 |  | 0.036 |  | 0.1 | 0.128 | 0.074 | 0.022 | 0.089
591.5 |  | 0.036 |  | 0.101 | 0.128 | 0.074 | 0.022 | 0.089
592 |  | 0.036 |  | 0.101 | 0.128 | 0.074 | 0.022 | 0.089
592.5 |  | 0.036 |  | 0.1 | 0.128 | 0.074 | 0.022 | 0.089
593 |  | 0.036 |  | 0.1 | 0.127 | 0.074 | 0.022 | 0.089
593.5 |  | 0.036 |  | 0.1 | 0.127 | 0.073 | 0.022 | 0.089
594 |  | 0.035 |  | 0.1 | 0.127 | 0.073 | 0.022 | 0.089
594.5 |  | 0.035 |  | 0.101 | 0.127 | 0.074 | 0.022 | 0.089
595 |  | 0.035 |  | 0.1 | 0.127 | 0.073 | 0.022 | 0.089
595.5 |  | 0.035 |  | 0.1 | 0.127 | 0.073 | 0.022 | 0.089
596 |  | 0.035 |  | 0.1 | 0.126 | 0.073 | 0.021 | 0.088
596.5 |  | 0.035 |  | 0.1 | 0.126 | 0.073 | 0.021 | 0.088
597 |  | 0.035 |  | 0.1 | 0.126 | 0.073 | 0.022 | 0.088
597.5 |  | 0.035 |  | 0.1 | 0.127 | 0.072 | 0.021 | 0.088
598 |  | 0.035 |  | 0.1 | 0.126 | 0.073 | 0.021 | 0.088
598.5 |  | 0.035 |  | 0.1 | 0.126 | 0.072 | 0.022 | 0.088
599 |  | 0.035 |  | 0.1 | 0.126 | 0.072 | 0.022 | 0.088
599.5 |  | 0.035 |  | 0.1 | 0.126 | 0.072 | 0.021 | 0.087
600 |  | 0.035 |  | 0.1 | 0.125 | 0.072 | 0.021 | 0.087
600.5 |  | 0.035 |  | 0.1 | 0.126 | 0.071 | 0.021 | 0.087
601 |  | 0.035 |  | 0.099 | 0.126 | 0.071 | 0.021 | 0.087
601.5 |  | 0.035 |  | 0.1 | 0.125 | 0.072 | 0.021 | 0.087
602 |  | 0.035 |  | 0.099 | 0.125 | 0.072 | 0.021 | 0.087
602.5 |  | 0.034 |  | 0.099 | 0.125 | 0.071 | 0.021 | 0.087
603 |  | 0.034 |  | 0.099 | 0.125 | 0.071 | 0.021 | 0.087
603.5 |  | 0.033 |  | 0.099 | 0.125 | 0.071 | 0.021 | 0.087
604 |  | 0.034 |  | 0.099 | 0.125 | 0.071 | 0.021 | 0.086
604.5 |  | 0.034 |  | 0.099 | 0.124 | 0.071 | 0.021 | 0.086
605 |  | 0.033 |  | 0.1 | 0.125 | 0.071 | 0.021 | 0.087
605.5 |  | 0.033 |  | 0.099 | 0.125 | 0.071 | 0.021 | 0.087
606 |  | 0.033 |  | 0.099 | 0.125 | 0.071 | 0.021 | 0.086
606.5 |  | 0.034 |  | 0.098 | 0.124 | 0.07 | 0.02 | 0.086
607 |  | 0.034 |  | 0.099 | 0.124 | 0.07 | 0.021 | 0.086
607.5 |  | 0.033 |  | 0.099 | 0.124 | 0.07 | 0.021 | 0.086
608 |  | 0.033 |  | 0.099 | 0.124 | 0.07 | 0.021 | 0.086
608.5 |  | 0.033 |  | 0.098 | 0.124 | 0.07 | 0.02 | 0.086
609 |  | 0.033 |  | 0.098 | 0.123 | 0.07 | 0.02 | 0.085
609.5 |  | 0.033 |  | 0.099 | 0.124 | 0.07 | 0.021 | 0.086
610 |  | 0.033 |  | 0.097 | 0.124 | 0.07 | 0.02 | 0.085
610.5 |  | 0.034 |  | 0.098 | 0.123 | 0.069 | 0.02 | 0.085
611 |  | 0.033 |  | 0.098 | 0.123 | 0.07 | 0.02 | 0.085
611.5 |  | 0.033 |  | 0.098 | 0.124 | 0.07 | 0.02 | 0.085
612 |  | 0.033 |  | 0.098 | 0.123 | 0.069 | 0.021 | 0.085
612.5 |  | 0.033 |  | 0.098 | 0.122 | 0.069 | 0.02 | 0.085
613 |  | 0.032 |  | 0.098 | 0.123 | 0.069 | 0.02 | 0.085
613.5 |  | 0.033 |  | 0.097 | 0.122 | 0.068 | 0.02 | 0.084
614 |  | 0.033 |  | 0.098 | 0.122 | 0.069 | 0.02 | 0.084
614.5 |  | 0.033 |  | 0.097 | 0.122 | 0.069 | 0.021 | 0.084
615 |  | 0.033 |  | 0.098 | 0.122 | 0.069 | 0.021 | 0.084
615.5 |  | 0.033 |  | 0.098 | 0.123 | 0.069 | 0.02 | 0.085
616 |  | 0.034 |  | 0.097 | 0.121 | 0.068 | 0.02 | 0.084
616.5 |  | 0.033 |  | 0.097 | 0.121 | 0.068 | 0.02 | 0.083
617 |  | 0.033 |  | 0.097 | 0.121 | 0.068 | 0.02 | 0.084
617.5 |  | 0.033 |  | 0.097 | 0.122 | 0.068 | 0.021 | 0.084
618 |  | 0.033 |  | 0.097 | 0.122 | 0.068 | 0.02 | 0.084
618.5 |  | 0.033 |  | 0.097 | 0.121 | 0.068 | 0.021 | 0.084
619 |  | 0.033 |  | 0.097 | 0.122 | 0.068 | 0.02 | 0.083
619.5 |  | 0.033 |  | 0.098 | 0.121 | 0.068 | 0.02 | 0.083
620 |  | 0.033 |  | 0.097 | 0.121 | 0.068 | 0.02 | 0.083
620.5 |  | 0.033 |  | 0.097 | 0.12 | 0.066 | 0.02 | 0.083
621 |  | 0.033 |  | 0.097 | 0.12 | 0.067 | 0.02 | 0.083
621.5 |  | 0.032 |  | 0.097 | 0.12 | 0.068 | 0.02 | 0.083
622 |  | 0.033 |  | 0.096 | 0.121 | 0.067 | 0.02 | 0.083
622.5 |  | 0.033 |  | 0.096 | 0.121 | 0.067 | 0.02 | 0.082
623 |  | 0.033 |  | 0.096 | 0.12 | 0.066 | 0.02 | 0.082
623.5 |  | 0.033 |  | 0.096 | 0.119 | 0.066 | 0.019 | 0.082
624 |  | 0.033 |  | 0.096 | 0.119 | 0.067 | 0.019 | 0.082
624.5 |  | 0.034 |  | 0.095 | 0.118 | 0.065 | 0.019 | 0.081
625 |  | 0.032 |  | 0.096 | 0.119 | 0.066 | 0.02 | 0.082
625.5 |  | 0.032 |  | 0.096 | 0.12 | 0.066 | 0.02 | 0.082
626 |  | 0.033 |  | 0.095 | 0.119 | 0.066 | 0.019 | 0.082
626.5 |  | 0.032 |  | 0.096 | 0.119 | 0.066 | 0.019 | 0.081
627 |  | 0.032 |  | 0.096 | 0.119 | 0.066 | 0.019 | 0.081
627.5 |  | 0.032 |  | 0.096 | 0.119 | 0.065 | 0.019 | 0.081
628 |  | 0.032 |  | 0.096 | 0.118 | 0.065 | 0.019 | 0.081
628.5 |  | 0.033 |  | 0.094 | 0.117 | 0.064 | 0.018 | 0.08
629 |  | 0.032 |  | 0.095 | 0.118 | 0.065 | 0.019 | 0.081
629.5 |  | 0.032 |  | 0.096 | 0.118 | 0.065 | 0.019 | 0.081
630 |  | 0.032 |  | 0.095 | 0.118 | 0.065 | 0.019 | 0.081
630.5 |  | 0.033 |  | 0.095 | 0.118 | 0.064 | 0.019 | 0.08
631 |  | 0.033 |  | 0.095 | 0.117 | 0.065 | 0.019 | 0.08
631.5 |  | 0.034 |  | 0.094 | 0.117 | 0.064 | 0.018 | 0.079
632 |  | 0.033 |  | 0.095 | 0.118 | 0.064 | 0.018 | 0.08
632.5 |  | 0.033 |  | 0.095 | 0.117 | 0.064 | 0.019 | 0.08
633 |  | 0.033 |  | 0.094 | 0.117 | 0.065 | 0.019 | 0.079
633.5 |  | 0.033 |  | 0.093 | 0.116 | 0.063 | 0.019 | 0.079
634 |  | 0.033 |  | 0.094 | 0.117 | 0.064 | 0.019 | 0.079
634.5 |  | 0.032 |  | 0.095 | 0.117 | 0.064 | 0.02 | 0.079
635 |  | 0.033 |  | 0.093 | 0.115 | 0.063 | 0.019 | 0.078
635.5 |  | 0.032 |  | 0.094 | 0.117 | 0.064 | 0.019 | 0.079
636 |  | 0.032 |  | 0.093 | 0.116 | 0.063 | 0.019 | 0.079
636.5 |  | 0.033 |  | 0.094 | 0.116 | 0.063 | 0.019 | 0.079
637 |  | 0.033 |  | 0.094 | 0.116 | 0.063 | 0.018 | 0.078
637.5 |  | 0.033 |  | 0.094 | 0.116 | 0.063 | 0.019 | 0.078
638 |  | 0.033 |  | 0.094 | 0.116 | 0.062 | 0.019 | 0.078
638.5 |  | 0.034 |  | 0.092 | 0.115 | 0.061 | 0.017 | 0.078
639 |  | 0.034 |  | 0.093 | 0.114 | 0.062 | 0.018 | 0.077
639.5 |  | 0.034 |  | 0.093 | 0.115 | 0.062 | 0.019 | 0.077
640 |  | 0.034 |  | 0.093 | 0.115 | 0.062 | 0.018 | 0.078
640.5 |  | 0.033 |  | 0.094 | 0.114 | 0.063 | 0.018 | 0.077
641 |  | 0.034 |  | 0.093 | 0.114 | 0.061 | 0.018 | 0.077
641.5 |  | 0.033 |  | 0.092 | 0.114 | 0.062 | 0.019 | 0.077
642 |  | 0.033 |  | 0.093 | 0.114 | 0.062 | 0.018 | 0.077
642.5 |  | 0.033 |  | 0.093 | 0.114 | 0.062 | 0.018 | 0.077
643 |  | 0.033 |  | 0.093 | 0.114 | 0.062 | 0.019 | 0.078
643.5 |  | 0.034 |  | 0.092 | 0.113 | 0.061 | 0.018 | 0.076
644 |  | 0.034 |  | 0.092 | 0.113 | 0.061 | 0.019 | 0.076
644.5 |  | 0.035 |  | 0.091 | 0.113 | 0.06 | 0.017 | 0.076
645 |  | 0.033 |  | 0.092 | 0.113 | 0.06 | 0.018 | 0.077
645.5 |  | 0.034 |  | 0.092 | 0.113 | 0.06 | 0.018 | 0.076
646 |  | 0.032 |  | 0.093 | 0.113 | 0.062 | 0.019 | 0.077
646.5 |  | 0.034 |  | 0.092 | 0.112 | 0.06 | 0.018 | 0.075
647 |  | 0.034 |  | 0.092 | 0.112 | 0.06 | 0.017 | 0.075
647.5 |  | 0.034 |  | 0.091 | 0.112 | 0.06 | 0.017 | 0.076
648 |  | 0.034 |  | 0.092 | 0.113 | 0.062 | 0.019 | 0.076
648.5 |  | 0.034 |  | 0.092 | 0.111 | 0.06 | 0.018 | 0.076
649 |  | 0.033 |  | 0.092 | 0.112 | 0.061 | 0.017 | 0.075
649.5 |  | 0.034 |  | 0.092 | 0.112 | 0.061 | 0.018 | 0.075
650 |  | 0.034 |  | 0.092 | 0.112 | 0.06 | 0.019 | 0.074
650.5 |  | 0.034 |  | 0.09 | 0.11 | 0.059 | 0.017 | 0.074
651 |  | 0.034 |  | 0.09 | 0.111 | 0.059 | 0.018 | 0.074
651.5 |  | 0.034 |  | 0.091 | 0.111 | 0.059 | 0.018 | 0.074
652 |  | 0.034 |  | 0.091 | 0.112 | 0.059 | 0.018 | 0.074
652.5 |  | 0.034 |  | 0.091 | 0.11 | 0.059 | 0.019 | 0.075
653 |  | 0.034 |  | 0.091 | 0.11 | 0.059 | 0.019 | 0.074
653.5 |  | 0.035 |  | 0.091 | 0.11 | 0.057 | 0.018 | 0.073
654 |  | 0.034 |  | 0.09 | 0.109 | 0.058 | 0.016 | 0.073
654.5 |  | 0.035 |  | 0.089 | 0.109 | 0.059 | 0.018 | 0.072
655 |  | 0.034 |  | 0.09 | 0.11 | 0.059 | 0.019 | 0.073
655.5 |  | 0.034 |  | 0.091 | 0.11 | 0.059 | 0.018 | 0.074
656 |  | 0.034 |  | 0.091 | 0.11 | 0.059 | 0.019 | 0.073
656.5 |  | 0.035 |  | 0.089 | 0.107 | 0.058 | 0.017 | 0.071
657 |  | 0.033 |  | 0.091 | 0.11 | 0.058 | 0.019 | 0.073
657.5 |  | 0.033 |  | 0.09 | 0.11 | 0.059 | 0.019 | 0.073
658 |  | 0.034 |  | 0.089 | 0.109 | 0.057 | 0.018 | 0.072
658.5 |  | 0.033 |  | 0.089 | 0.11 | 0.058 | 0.018 | 0.072
659 |  | 0.034 |  | 0.088 | 0.107 | 0.058 | 0.018 | 0.071
659.5 |  | 0.034 |  | 0.088 | 0.108 | 0.057 | 0.018 | 0.073
660 |  | 0.034 |  | 0.088 | 0.108 | 0.057 | 0.018 | 0.072
660.5 |  | 0.033 |  | 0.088 | 0.108 | 0.057 | 0.018 | 0.073
661 |  | 0.034 |  | 0.087 | 0.108 | 0.056 | 0.018 | 0.072
661.5 |  | 0.034 |  | 0.088 | 0.108 | 0.057 | 0.016 | 0.071
662 |  | 0.035 |  | 0.088 | 0.107 | 0.056 | 0.017 | 0.072
662.5 |  | 0.035 |  | 0.088 | 0.107 | 0.057 | 0.018 | 0.072
663 |  | 0.034 |  | 0.087 | 0.107 | 0.058 | 0.018 | 0.071
663.5 |  | 0.036 |  | 0.087 | 0.106 | 0.055 | 0.017 | 0.071
664 |  | 0.035 |  | 0.087 | 0.107 | 0.056 | 0.018 | 0.072
664.5 |  | 0.036 |  | 0.086 | 0.106 | 0.056 | 0.017 | 0.07
665 |  | 0.035 |  | 0.086 | 0.106 | 0.056 | 0.017 | 0.071
665.5 |  | 0.036 |  | 0.086 | 0.105 | 0.056 | 0.017 | 0.07
666 |  | 0.037 |  | 0.085 | 0.105 | 0.055 | 0.017 | 0.07
666.5 |  | 0.037 |  | 0.086 | 0.104 | 0.055 | 0.016 | 0.07
667 |  | 0.036 |  | 0.085 | 0.105 | 0.055 | 0.017 | 0.07
667.5 |  | 0.037 |  | 0.085 | 0.103 | 0.054 | 0.016 | 0.07
668 |  | 0.038 |  | 0.084 | 0.104 | 0.055 | 0.017 | 0.068
668.5 |  | 0.038 |  | 0.084 | 0.103 | 0.055 | 0.017 | 0.069
669 |  | 0.037 |  | 0.084 | 0.105 | 0.055 | 0.018 | 0.07
669.5 |  | 0.037 |  | 0.085 | 0.103 | 0.056 | 0.019 | 0.07
670 |  | 0.037 |  | 0.085 | 0.104 | 0.055 | 0.017 | 0.069
670.5 |  | 0.037 |  | 0.085 | 0.103 | 0.055 | 0.018 | 0.07
671 |  | 0.038 |  | 0.085 | 0.103 | 0.054 | 0.017 | 0.068
671.5 |  | 0.037 |  | 0.084 | 0.105 | 0.055 | 0.017 | 0.069
672 |  | 0.037 |  | 0.083 | 0.104 | 0.055 | 0.017 | 0.069
672.5 |  | 0.038 |  | 0.083 | 0.103 | 0.055 | 0.018 | 0.068
673 |  | 0.039 |  | 0.083 | 0.102 | 0.052 | 0.016 | 0.067
673.5 |  | 0.038 |  | 0.083 | 0.104 | 0.054 | 0.018 | 0.069
674 |  | 0.038 |  | 0.082 | 0.102 | 0.054 | 0.018 | 0.068
674.5 |  | 0.038 |  | 0.082 | 0.103 | 0.054 | 0.017 | 0.067
675 |  | 0.038 |  | 0.083 | 0.102 | 0.054 | 0.016 | 0.068
675.5 |  | 0.039 |  | 0.082 | 0.101 | 0.052 | 0.017 | 0.067
676 |  | 0.039 |  | 0.081 | 0.1 | 0.053 | 0.017 | 0.067
676.5 |  | 0.039 |  | 0.081 | 0.101 | 0.053 | 0.017 | 0.066
677 |  | 0.04 |  | 0.08 | 0.101 | 0.053 | 0.017 | 0.067
677.5 |  | 0.039 |  | 0.081 | 0.1 | 0.053 | 0.018 | 0.067
678 |  | 0.037 |  | 0.081 | 0.103 | 0.055 | 0.019 | 0.068
678.5 |  | 0.038 |  | 0.08 | 0.101 | 0.053 | 0.018 | 0.067
679 |  | 0.04 |  | 0.08 | 0.099 | 0.053 | 0.016 | 0.065
679.5 |  | 0.04 |  | 0.078 | 0.099 | 0.052 | 0.017 | 0.065
680 |  | 0.04 |  | 0.078 | 0.099 | 0.052 | 0.016 | 0.066
680.5 |  | 0.039 |  | 0.078 | 0.1 | 0.053 | 0.017 | 0.065
681 |  | 0.039 |  | 0.079 | 0.098 | 0.052 | 0.016 | 0.065
681.5 |  | 0.039 |  | 0.079 | 0.099 | 0.052 | 0.017 | 0.065
682 |  | 0.039 |  | 0.079 | 0.1 | 0.052 | 0.017 | 0.065
682.5 |  | 0.039 |  | 0.078 | 0.099 | 0.053 | 0.018 | 0.066
683 |  | 0.041 |  | 0.076 | 0.097 | 0.051 | 0.016 | 0.064
683.5 |  | 0.041 |  | 0.077 | 0.098 | 0.052 | 0.017 | 0.066
684 |  | 0.041 |  | 0.076 | 0.099 | 0.052 | 0.018 | 0.064
684.5 |  | 0.041 |  | 0.076 | 0.098 | 0.052 | 0.017 | 0.063
685 |  | 0.041 |  | 0.076 | 0.098 | 0.051 | 0.016 | 0.064
685.5 |  | 0.041 |  | 0.076 | 0.098 | 0.052 | 0.017 | 0.065
686 |  | 0.042 |  | 0.075 | 0.097 | 0.052 | 0.016 | 0.064
686.5 |  | 0.043 |  | 0.075 | 0.096 | 0.051 | 0.017 | 0.063
687 |  | 0.042 |  | 0.076 | 0.097 | 0.051 | 0.016 | 0.064
687.5 |  | 0.043 |  | 0.074 | 0.096 | 0.051 | 0.017 | 0.063
688 |  | 0.042 |  | 0.075 | 0.098 | 0.052 | 0.018 | 0.064
688.5 |  | 0.043 |  | 0.074 | 0.095 | 0.051 | 0.016 | 0.063
689 |  | 0.045 |  | 0.073 | 0.094 | 0.049 | 0.016 | 0.063
689.5 |  | 0.043 |  | 0.074 | 0.095 | 0.051 | 0.017 | 0.064
690 |  | 0.043 |  | 0.074 | 0.096 | 0.051 | 0.016 | 0.064
690.5 |  | 0.043 |  | 0.074 | 0.096 | 0.051 | 0.017 | 0.064
691 |  | 0.044 |  | 0.074 | 0.094 | 0.05 | 0.016 | 0.063
691.5 |  | 0.043 |  | 0.074 | 0.095 | 0.051 | 0.017 | 0.062
692 |  | 0.044 |  | 0.072 | 0.094 | 0.05 | 0.016 | 0.062
692.5 |  | 0.044 |  | 0.072 | 0.094 | 0.049 | 0.016 | 0.062
693 |  | 0.044 |  | 0.072 | 0.093 | 0.05 | 0.016 | 0.062
693.5 |  | 0.043 |  | 0.074 | 0.094 | 0.05 | 0.018 | 0.063
694 |  | 0.045 |  | 0.072 | 0.094 | 0.05 | 0.015 | 0.062
694.5 |  | 0.045 |  | 0.072 | 0.093 | 0.049 | 0.016 | 0.061
695 |  | 0.044 |  | 0.072 | 0.094 | 0.05 | 0.017 | 0.062
695.5 |  | 0.043 |  | 0.073 | 0.095 | 0.051 | 0.018 | 0.062
696 |  | 0.046 |  | 0.071 | 0.092 | 0.049 | 0.016 | 0.06
696.5 |  | 0.045 |  | 0.071 | 0.093 | 0.049 | 0.016 | 0.062
697 |  | 0.045 |  | 0.071 | 0.093 | 0.048 | 0.016 | 0.061
697.5 |  | 0.045 |  | 0.071 | 0.092 | 0.05 | 0.017 | 0.06
698 |  | 0.044 |  | 0.071 | 0.093 | 0.052 | 0.018 | 0.061
698.5 |  | 0.044 |  | 0.071 | 0.092 | 0.048 | 0.016 | 0.061
699 |  | 0.045 |  | 0.07 | 0.092 | 0.048 | 0.017 | 0.061
699.5 |  | 0.045 |  | 0.071 | 0.091 | 0.05 | 0.017 | 0.06
700 |  | 0.045 |  | 0.071 | 0.089 | 0.048 | 0.016 | 0.061