## Sheet1
Method
Application: Quick Scan
Location: Built-in
Originator: Biochrom
Created: 21/02/2011
Settings
Low Wavelength |  |  | 250 nm
High Wavelength |  |  | 700 nm
Interval |  |  | 0.5 nm
Speed |  |  | Medium
Mode |  |  | Absorbance
Bandwidth |  |  | 3 nm
Monitor |  |  | False
Monitor Interval |  |  | 0 s
Overlays |  |  | 10
Show References |  |  | False
Check Reference |  |  | False
Path Length |  |  | 10 mm
Normalise Absorbance |  |  | False
Auto Path Length |  |  | False
Background Correction |  |  | True
Background Wavelength |  |  | 320 nm
Results
Date and Time | 17/09/2021 14:09:15
Operator | APTBIO-LASER
Location
Data Validity | Verified
Optical Bench | Libra S22
Optical Bench SN | 132978
Firmware Version | V2.6 Apr 12 2016
Last Calibration | 17/09/2021 13:37:21
Last Baseline | 08/06/2017 11:09:57
Wavelength (nm) |  | Blank00002 |  | Sample00003 | Sample00004 | Sample00005 | Sample00006 | Sample00007 | Sample00008
250 |  | 0.09 |  | 0.196 | 0.286 | 0.181 | 0.107 | 0.195 | 0.215
250.5 |  | 0.086 |  | 0.197 | 0.29 | 0.186 | 0.11 | 0.199 | 0.215
251 |  | 0.086 |  | 0.197 | 0.288 | 0.182 | 0.11 | 0.193 | 0.213
251.5 |  | 0.085 |  | 0.195 | 0.286 | 0.182 | 0.111 | 0.194 | 0.216
252 |  | 0.087 |  | 0.192 | 0.289 | 0.182 | 0.11 | 0.193 | 0.212
252.5 |  | 0.09 |  | 0.191 | 0.284 | 0.179 | 0.107 | 0.192 | 0.21
253 |  | 0.091 |  | 0.189 | 0.283 | 0.182 | 0.104 | 0.19 | 0.208
253.5 |  | 0.088 |  | 0.19 | 0.286 | 0.182 | 0.109 | 0.193 | 0.21
254 |  | 0.086 |  | 0.193 | 0.285 | 0.18 | 0.109 | 0.193 | 0.211
254.5 |  | 0.087 |  | 0.191 | 0.281 | 0.179 | 0.107 | 0.191 | 0.206
255 |  | 0.085 |  | 0.19 | 0.282 | 0.178 | 0.105 | 0.189 | 0.208
255.5 |  | 0.086 |  | 0.188 | 0.279 | 0.175 | 0.107 | 0.19 | 0.209
256 |  | 0.086 |  | 0.189 | 0.276 | 0.176 | 0.104 | 0.186 | 0.203
256.5 |  | 0.087 |  | 0.185 | 0.278 | 0.174 | 0.104 | 0.184 | 0.204
257 |  | 0.088 |  | 0.186 | 0.278 | 0.17 | 0.102 | 0.182 | 0.2
257.5 |  | 0.085 |  | 0.185 | 0.275 | 0.171 | 0.106 | 0.186 | 0.204
258 |  | 0.083 |  | 0.186 | 0.276 | 0.174 | 0.105 | 0.187 | 0.205
258.5 |  | 0.086 |  | 0.18 | 0.274 | 0.171 | 0.1 | 0.182 | 0.2
259 |  | 0.083 |  | 0.182 | 0.271 | 0.171 | 0.103 | 0.182 | 0.199
259.5 |  | 0.082 |  | 0.184 | 0.274 | 0.172 | 0.105 | 0.181 | 0.2
260 |  | 0.087 |  | 0.184 | 0.27 | 0.171 | 0.101 | 0.176 | 0.199
260.5 |  | 0.085 |  | 0.182 | 0.27 | 0.173 | 0.106 | 0.182 | 0.198
261 |  | 0.084 |  | 0.183 | 0.269 | 0.169 | 0.102 | 0.183 | 0.203
261.5 |  | 0.085 |  | 0.183 | 0.267 | 0.166 | 0.101 | 0.181 | 0.197
262 |  | 0.081 |  | 0.181 | 0.271 | 0.169 | 0.097 | 0.18 | 0.201
262.5 |  | 0.082 |  | 0.181 | 0.268 | 0.166 | 0.102 | 0.178 | 0.199
263 |  | 0.08 |  | 0.182 | 0.268 | 0.168 | 0.099 | 0.179 | 0.199
263.5 |  | 0.082 |  | 0.179 | 0.266 | 0.166 | 0.101 | 0.18 | 0.192
264 |  | 0.085 |  | 0.176 | 0.263 | 0.163 | 0.099 | 0.177 | 0.195
264.5 |  | 0.083 |  | 0.178 | 0.264 | 0.164 | 0.099 | 0.178 | 0.196
265 |  | 0.081 |  | 0.178 | 0.264 | 0.164 | 0.099 | 0.174 | 0.194
265.5 |  | 0.085 |  | 0.173 | 0.257 | 0.161 | 0.091 | 0.17 | 0.188
266 |  | 0.085 |  | 0.176 | 0.26 | 0.16 | 0.089 | 0.173 | 0.189
266.5 |  | 0.081 |  | 0.179 | 0.258 | 0.162 | 0.098 | 0.175 | 0.191
267 |  | 0.08 |  | 0.175 | 0.261 | 0.162 | 0.093 | 0.172 | 0.192
267.5 |  | 0.081 |  | 0.174 | 0.258 | 0.158 | 0.098 | 0.172 | 0.192
268 |  | 0.082 |  | 0.172 | 0.253 | 0.157 | 0.096 | 0.169 | 0.187
268.5 |  | 0.084 |  | 0.167 | 0.254 | 0.157 | 0.091 | 0.168 | 0.185
269 |  | 0.081 |  | 0.173 | 0.255 | 0.163 | 0.096 | 0.171 | 0.19
269.5 |  | 0.085 |  | 0.17 | 0.249 | 0.156 | 0.087 | 0.166 | 0.18
270 |  | 0.082 |  | 0.168 | 0.251 | 0.158 | 0.093 | 0.165 | 0.181
270.5 |  | 0.08 |  | 0.166 | 0.248 | 0.157 | 0.092 | 0.165 | 0.184
271 |  | 0.08 |  | 0.168 | 0.251 | 0.158 | 0.096 | 0.168 | 0.181
271.5 |  | 0.083 |  | 0.166 | 0.245 | 0.15 | 0.091 | 0.163 | 0.179
272 |  | 0.083 |  | 0.165 | 0.244 | 0.153 | 0.086 | 0.161 | 0.184
272.5 |  | 0.08 |  | 0.167 | 0.246 | 0.153 | 0.089 | 0.161 | 0.18
273 |  | 0.076 |  | 0.164 | 0.243 | 0.15 | 0.089 | 0.162 | 0.176
273.5 |  | 0.075 |  | 0.168 | 0.244 | 0.156 | 0.09 | 0.164 | 0.185
274 |  | 0.077 |  | 0.163 | 0.244 | 0.152 | 0.09 | 0.163 | 0.176
274.5 |  | 0.075 |  | 0.166 | 0.242 | 0.153 | 0.088 | 0.166 | 0.177
275 |  | 0.076 |  | 0.161 | 0.243 | 0.148 | 0.089 | 0.158 | 0.176
275.5 |  | 0.073 |  | 0.162 | 0.242 | 0.153 | 0.088 | 0.165 | 0.174
276 |  | 0.079 |  | 0.161 | 0.238 | 0.148 | 0.089 | 0.153 | 0.172
276.5 |  | 0.08 |  | 0.157 | 0.236 | 0.144 | 0.084 | 0.158 | 0.17
277 |  | 0.075 |  | 0.159 | 0.237 | 0.143 | 0.089 | 0.16 | 0.176
277.5 |  | 0.081 |  | 0.153 | 0.227 | 0.14 | 0.082 | 0.152 | 0.159
278 |  | 0.073 |  | 0.16 | 0.237 | 0.143 | 0.085 | 0.154 | 0.172
278.5 |  | 0.074 |  | 0.157 | 0.231 | 0.152 | 0.087 | 0.158 | 0.173
279 |  | 0.08 |  | 0.152 | 0.223 | 0.136 | 0.08 | 0.15 | 0.17
279.5 |  | 0.08 |  | 0.152 | 0.222 | 0.137 | 0.074 | 0.145 | 0.165
280 |  | 0.079 |  | 0.149 | 0.221 | 0.136 | 0.079 | 0.142 | 0.157
280.5 |  | 0.074 |  | 0.155 | 0.226 | 0.144 | 0.08 | 0.149 | 0.166
281 |  | 0.075 |  | 0.15 | 0.229 | 0.14 | 0.078 | 0.149 | 0.16
281.5 |  | 0.076 |  | 0.149 | 0.218 | 0.138 | 0.077 | 0.15 | 0.161
282 |  | 0.077 |  | 0.146 | 0.217 | 0.133 | 0.075 | 0.147 | 0.152
282.5 |  | 0.08 |  | 0.14 | 0.211 | 0.131 | 0.073 | 0.14 | 0.15
283 |  | 0.075 |  | 0.145 | 0.214 | 0.132 | 0.073 | 0.142 | 0.152
283.5 |  | 0.075 |  | 0.141 | 0.214 | 0.13 | 0.069 | 0.136 | 0.15
284 |  | 0.075 |  | 0.144 | 0.204 | 0.123 | 0.075 | 0.139 | 0.15
284.5 |  | 0.074 |  | 0.134 | 0.213 | 0.124 | 0.068 | 0.139 | 0.146
285 |  | 0.076 |  | 0.139 | 0.208 | 0.126 | 0.072 | 0.133 | 0.147
285.5 |  | 0.076 |  | 0.138 | 0.201 | 0.121 | 0.072 | 0.132 | 0.145
286 |  | 0.072 |  | 0.135 | 0.205 | 0.13 | 0.071 | 0.137 | 0.148
286.5 |  | 0.073 |  | 0.141 | 0.207 | 0.124 | 0.075 | 0.138 | 0.147
287 |  | 0.074 |  | 0.133 | 0.202 | 0.128 | 0.071 | 0.137 | 0.148
287.5 |  | 0.078 |  | 0.128 | 0.193 | 0.116 | 0.064 | 0.126 | 0.137
288 |  | 0.069 |  | 0.135 | 0.2 | 0.126 | 0.072 | 0.135 | 0.141
288.5 |  | 0.07 |  | 0.13 | 0.196 | 0.124 | 0.071 | 0.134 | 0.141
289 |  | 0.073 |  | 0.125 | 0.193 | 0.12 | 0.066 | 0.127 | 0.139
289.5 |  | 0.069 |  | 0.127 | 0.191 | 0.117 | 0.066 | 0.126 | 0.139
290 |  | 0.072 |  | 0.127 | 0.19 | 0.116 | 0.064 | 0.128 | 0.138
290.5 |  | 0.073 |  | 0.125 | 0.188 | 0.115 | 0.066 | 0.119 | 0.134
291 |  | 0.071 |  | 0.125 | 0.183 | 0.114 | 0.061 | 0.119 | 0.133
291.5 |  | 0.073 |  | 0.121 | 0.181 | 0.113 | 0.066 | 0.122 | 0.128
292 |  | 0.067 |  | 0.127 | 0.189 | 0.115 | 0.063 | 0.127 | 0.133
292.5 |  | 0.074 |  | 0.12 | 0.177 | 0.107 | 0.06 | 0.112 | 0.126
293 |  | 0.069 |  | 0.118 | 0.175 | 0.112 | 0.064 | 0.114 | 0.128
293.5 |  | 0.073 |  | 0.12 | 0.17 | 0.104 | 0.056 | 0.114 | 0.123
294 |  | 0.069 |  | 0.119 | 0.174 | 0.111 | 0.059 | 0.114 | 0.126
294.5 |  | 0.072 |  | 0.109 | 0.171 | 0.1 | 0.056 | 0.105 | 0.117
295 |  | 0.073 |  | 0.11 | 0.164 | 0.099 | 0.054 | 0.111 | 0.112
295.5 |  | 0.072 |  | 0.111 | 0.165 | 0.1 | 0.057 | 0.104 | 0.116
296 |  | 0.064 |  | 0.113 | 0.166 | 0.107 | 0.059 | 0.115 | 0.119
296.5 |  | 0.063 |  | 0.114 | 0.162 | 0.107 | 0.058 | 0.11 | 0.118
297 |  | 0.071 |  | 0.101 | 0.156 | 0.096 | 0.053 | 0.101 | 0.107
297.5 |  | 0.066 |  | 0.106 | 0.157 | 0.102 | 0.056 | 0.104 | 0.112
298 |  | 0.067 |  | 0.105 | 0.149 | 0.095 | 0.052 | 0.102 | 0.113
298.5 |  | 0.063 |  | 0.105 | 0.158 | 0.095 | 0.055 | 0.103 | 0.114
299 |  | 0.066 |  | 0.104 | 0.147 | 0.091 | 0.057 | 0.096 | 0.107
299.5 |  | 0.058 |  | 0.112 | 0.153 | 0.095 | 0.054 | 0.107 | 0.112
300 |  | 0.065 |  | 0.096 | 0.141 | 0.088 | 0.045 | 0.1 | 0.101
300.5 |  | 0.067 |  | 0.092 | 0.146 | 0.088 | 0.044 | 0.091 | 0.102
301 |  | 0.067 |  | 0.089 | 0.135 | 0.087 | 0.044 | 0.09 | 0.103
301.5 |  | 0.064 |  | 0.095 | 0.14 | 0.085 | 0.045 | 0.087 | 0.1
302 |  | 0.065 |  | 0.09 | 0.137 | 0.081 | 0.049 | 0.085 | 0.095
302.5 |  | 0.063 |  | 0.091 | 0.13 | 0.082 | 0.045 | 0.089 | 0.093
303 |  | 0.064 |  | 0.084 | 0.126 | 0.08 | 0.045 | 0.085 | 0.094
303.5 |  | 0.06 |  | 0.087 | 0.129 | 0.075 | 0.049 | 0.09 | 0.093
304 |  | 0.063 |  | 0.086 | 0.123 | 0.077 | 0.039 | 0.083 | 0.086
304.5 |  | 0.062 |  | 0.083 | 0.118 | 0.073 | 0.041 | 0.076 | 0.089
305 |  | 0.059 |  | 0.08 | 0.124 | 0.069 | 0.043 | 0.083 | 0.087
305.5 |  | 0.064 |  | 0.077 | 0.111 | 0.072 | 0.04 | 0.076 | 0.081
306 |  | 0.058 |  | 0.083 | 0.119 | 0.076 | 0.045 | 0.08 | 0.085
306.5 |  | 0.066 |  | 0.076 | 0.105 | 0.068 | 0.034 | 0.069 | 0.076
307 |  | 0.064 |  | 0.072 | 0.105 | 0.067 | 0.038 | 0.068 | 0.076
307.5 |  | 0.06 |  | 0.076 | 0.104 | 0.063 | 0.036 | 0.075 | 0.073
308 |  | 0.061 |  | 0.068 | 0.107 | 0.059 | 0.04 | 0.072 | 0.077
308.5 |  | 0.058 |  | 0.075 | 0.103 | 0.064 | 0.042 | 0.07 | 0.078
309 |  | 0.061 |  | 0.071 | 0.101 | 0.06 | 0.034 | 0.068 | 0.07
309.5 |  | 0.062 |  | 0.065 | 0.095 | 0.056 | 0.031 | 0.064 | 0.07
310 |  | 0.057 |  | 0.065 | 0.097 | 0.062 | 0.034 | 0.069 | 0.07
310.5 |  | 0.056 |  | 0.071 | 0.1 | 0.064 | 0.038 | 0.067 | 0.072
311 |  | 0.056 |  | 0.066 | 0.095 | 0.057 | 0.033 | 0.064 | 0.073
311.5 |  | 0.063 |  | 0.058 | 0.085 | 0.053 | 0.026 | 0.06 | 0.063
312 |  | 0.058 |  | 0.064 | 0.09 | 0.057 | 0.03 | 0.066 | 0.061
312.5 |  | 0.06 |  | 0.058 | 0.084 | 0.051 | 0.026 | 0.057 | 0.062
313 |  | 0.06 |  | 0.058 | 0.086 | 0.052 | 0.034 | 0.059 | 0.061
313.5 |  | 0.058 |  | 0.061 | 0.088 | 0.055 | 0.03 | 0.06 | 0.065
314 |  | 0.06 |  | 0.061 | 0.084 | 0.052 | 0.029 | 0.052 | 0.061
314.5 |  | 0.063 |  | 0.056 | 0.082 | 0.051 | 0.026 | 0.054 | 0.058
315 |  | 0.059 |  | 0.056 | 0.084 | 0.052 | 0.028 | 0.056 | 0.061
315.5 |  | 0.059 |  | 0.059 | 0.082 | 0.052 | 0.027 | 0.057 | 0.06
316 |  | 0.056 |  | 0.06 | 0.081 | 0.051 | 0.03 | 0.055 | 0.06
316.5 |  | 0.053 |  | 0.057 | 0.083 | 0.051 | 0.028 | 0.061 | 0.062
317 |  | 0.053 |  | 0.061 | 0.08 | 0.054 | 0.029 | 0.057 | 0.064
317.5 |  | 0.056 |  | 0.059 | 0.081 | 0.051 | 0.031 | 0.054 | 0.06
318 |  | 0.06 |  | 0.056 | 0.077 | 0.049 | 0.025 | 0.051 | 0.055
318.5 |  | 0.058 |  | 0.056 | 0.078 | 0.046 | 0.025 | 0.056 | 0.056
319 |  | 0.059 |  | 0.053 | 0.077 | 0.043 | 0.026 | 0.053 | 0.057
319.5 |  | 0.059 |  | 0.052 | 0.077 | 0.046 | 0.021 | 0.052 | 0.057
320 |  | 0.059 |  | 0.053 | 0.074 | 0.047 | 0.024 | 0.052 | 0.051
320.5 |  | 0.055 |  | 0.053 | 0.078 | 0.05 | 0.026 | 0.056 | 0.058
321 |  | 0.056 |  | 0.056 | 0.081 | 0.049 | 0.025 | 0.056 | 0.057
321.5 |  | 0.056 |  | 0.054 | 0.076 | 0.049 | 0.026 | 0.052 | 0.057
322 |  | 0.06 |  | 0.056 | 0.075 | 0.046 | 0.021 | 0.052 | 0.058
322.5 |  | 0.059 |  | 0.056 | 0.077 | 0.048 | 0.03 | 0.055 | 0.055
323 |  | 0.058 |  | 0.056 | 0.078 | 0.051 | 0.025 | 0.056 | 0.057
323.5 |  | 0.056 |  | 0.06 | 0.08 | 0.052 | 0.031 | 0.056 | 0.06
324 |  | 0.058 |  | 0.059 | 0.082 | 0.051 | 0.028 | 0.055 | 0.061
324.5 |  | 0.06 |  | 0.055 | 0.079 | 0.048 | 0.024 | 0.052 | 0.056
325 |  | 0.059 |  | 0.058 | 0.082 | 0.05 | 0.025 | 0.055 | 0.058
325.5 |  | 0.054 |  | 0.061 | 0.085 | 0.053 | 0.029 | 0.061 | 0.064
326 |  | 0.052 |  | 0.064 | 0.091 | 0.057 | 0.032 | 0.061 | 0.062
326.5 |  | 0.058 |  | 0.061 | 0.086 | 0.053 | 0.031 | 0.06 | 0.06
327 |  | 0.059 |  | 0.061 | 0.088 | 0.057 | 0.028 | 0.062 | 0.061
327.5 |  | 0.058 |  | 0.062 | 0.088 | 0.056 | 0.031 | 0.064 | 0.063
328 |  | 0.057 |  | 0.067 | 0.092 | 0.057 | 0.029 | 0.064 | 0.067
328.5 |  | 0.055 |  | 0.067 | 0.096 | 0.064 | 0.034 | 0.067 | 0.067
329 |  | 0.057 |  | 0.067 | 0.093 | 0.06 | 0.033 | 0.067 | 0.071
329.5 |  | 0.059 |  | 0.068 | 0.094 | 0.061 | 0.031 | 0.067 | 0.068
330 |  | 0.059 |  | 0.069 | 0.1 | 0.062 | 0.031 | 0.066 | 0.073
330.5 |  | 0.059 |  | 0.072 | 0.104 | 0.064 | 0.034 | 0.07 | 0.073
331 |  | 0.059 |  | 0.078 | 0.102 | 0.065 | 0.035 | 0.071 | 0.073
331.5 |  | 0.059 |  | 0.077 | 0.108 | 0.068 | 0.037 | 0.075 | 0.078
332 |  | 0.059 |  | 0.082 | 0.112 | 0.071 | 0.035 | 0.078 | 0.08
332.5 |  | 0.057 |  | 0.083 | 0.118 | 0.074 | 0.042 | 0.081 | 0.082
333 |  | 0.06 |  | 0.085 | 0.119 | 0.075 | 0.038 | 0.081 | 0.084
333.5 |  | 0.056 |  | 0.091 | 0.126 | 0.081 | 0.044 | 0.086 | 0.09
334 |  | 0.058 |  | 0.091 | 0.126 | 0.08 | 0.04 | 0.089 | 0.09
334.5 |  | 0.058 |  | 0.094 | 0.129 | 0.082 | 0.041 | 0.089 | 0.091
335 |  | 0.057 |  | 0.097 | 0.135 | 0.087 | 0.046 | 0.094 | 0.098
335.5 |  | 0.058 |  | 0.099 | 0.139 | 0.087 | 0.047 | 0.097 | 0.097
336 |  | 0.059 |  | 0.101 | 0.144 | 0.092 | 0.046 | 0.099 | 0.101
336.5 |  | 0.059 |  | 0.105 | 0.147 | 0.094 | 0.048 | 0.103 | 0.103
337 |  | 0.058 |  | 0.109 | 0.153 | 0.099 | 0.051 | 0.108 | 0.109
337.5 |  | 0.057 |  | 0.114 | 0.159 | 0.102 | 0.057 | 0.112 | 0.114
338 |  | 0.059 |  | 0.117 | 0.161 | 0.104 | 0.057 | 0.113 | 0.116
338.5 |  | 0.06 |  | 0.117 | 0.166 | 0.105 | 0.054 | 0.116 | 0.117
339 |  | 0.061 |  | 0.121 | 0.171 | 0.108 | 0.057 | 0.118 | 0.12
339.5 |  | 0.059 |  | 0.123 | 0.177 | 0.111 | 0.06 | 0.122 | 0.126
340 |  | 0.059 |  | 0.129 | 0.182 | 0.116 | 0.064 | 0.126 | 0.13
340.5 |  | 0.061 |  | 0.129 | 0.187 | 0.118 | 0.063 | 0.13 | 0.13
341 |  | 0.06 |  | 0.133 | 0.191 | 0.122 | 0.067 | 0.133 | 0.137
341.5 |  | 0.061 |  | 0.14 | 0.196 | 0.126 | 0.068 | 0.136 | 0.141
342 |  | 0.062 |  | 0.143 | 0.202 | 0.128 | 0.071 | 0.14 | 0.145
342.5 |  | 0.063 |  | 0.145 | 0.205 | 0.132 | 0.069 | 0.143 | 0.149
343 |  | 0.063 |  | 0.151 | 0.214 | 0.137 | 0.075 | 0.148 | 0.154
343.5 |  | 0.066 |  | 0.15 | 0.216 | 0.137 | 0.072 | 0.148 | 0.153
344 |  | 0.064 |  | 0.155 | 0.223 | 0.144 | 0.078 | 0.154 | 0.158
344.5 |  | 0.062 |  | 0.161 | 0.229 | 0.147 | 0.08 | 0.16 | 0.166
345 |  | 0.062 |  | 0.166 | 0.236 | 0.151 | 0.082 | 0.164 | 0.171
345.5 |  | 0.063 |  | 0.167 | 0.239 | 0.154 | 0.083 | 0.166 | 0.173
346 |  | 0.062 |  | 0.171 | 0.247 | 0.156 | 0.086 | 0.17 | 0.177
346.5 |  | 0.063 |  | 0.174 | 0.248 | 0.16 | 0.086 | 0.173 | 0.177
347 |  | 0.061 |  | 0.179 | 0.256 | 0.164 | 0.089 | 0.177 | 0.184
347.5 |  | 0.063 |  | 0.181 | 0.258 | 0.166 | 0.091 | 0.179 | 0.189
348 |  | 0.062 |  | 0.186 | 0.266 | 0.17 | 0.093 | 0.184 | 0.194
348.5 |  | 0.063 |  | 0.189 | 0.272 | 0.174 | 0.095 | 0.187 | 0.197
349 |  | 0.063 |  | 0.194 | 0.277 | 0.179 | 0.098 | 0.191 | 0.203
349.5 |  | 0.064 |  | 0.194 | 0.28 | 0.181 | 0.099 | 0.195 | 0.206
350 |  | 0.066 |  | 0.199 | 0.285 | 0.182 | 0.1 | 0.197 | 0.208
350.5 |  | 0.065 |  | 0.202 | 0.291 | 0.187 | 0.102 | 0.2 | 0.214
351 |  | 0.066 |  | 0.204 | 0.296 | 0.19 | 0.104 | 0.205 | 0.217
351.5 |  | 0.065 |  | 0.208 | 0.301 | 0.193 | 0.108 | 0.207 | 0.22
352 |  | 0.066 |  | 0.211 | 0.306 | 0.197 | 0.11 | 0.212 | 0.226
352.5 |  | 0.064 |  | 0.216 | 0.313 | 0.202 | 0.113 | 0.216 | 0.231
353 |  | 0.066 |  | 0.22 | 0.318 | 0.204 | 0.115 | 0.218 | 0.234
353.5 |  | 0.068 |  | 0.222 | 0.322 | 0.206 | 0.115 | 0.222 | 0.238
354 |  | 0.07 |  | 0.224 | 0.326 | 0.208 | 0.115 | 0.223 | 0.239
354.5 |  | 0.067 |  | 0.231 | 0.335 | 0.214 | 0.119 | 0.23 | 0.248
355 |  | 0.068 |  | 0.231 | 0.337 | 0.217 | 0.122 | 0.232 | 0.25
355.5 |  | 0.068 |  | 0.235 | 0.344 | 0.22 | 0.125 | 0.235 | 0.253
356 |  | 0.067 |  | 0.24 | 0.35 | 0.225 | 0.127 | 0.241 | 0.258
356.5 |  | 0.067 |  | 0.242 | 0.356 | 0.229 | 0.13 | 0.244 | 0.263
357 |  | 0.068 |  | 0.246 | 0.359 | 0.231 | 0.131 | 0.246 | 0.266
357.5 |  | 0.067 |  | 0.251 | 0.367 | 0.235 | 0.134 | 0.251 | 0.272
358 |  | 0.069 |  | 0.25 | 0.367 | 0.236 | 0.133 | 0.251 | 0.272
358.5 |  | 0.067 |  | 0.257 | 0.375 | 0.241 | 0.138 | 0.256 | 0.278
359 |  | 0.066 |  | 0.261 | 0.381 | 0.246 | 0.142 | 0.26 | 0.283
359.5 |  | 0.068 |  | 0.262 | 0.385 | 0.246 | 0.142 | 0.262 | 0.286
360 |  | 0.068 |  | 0.265 | 0.39 | 0.251 | 0.145 | 0.268 | 0.292
360.5 |  | 0.068 |  | 0.269 | 0.395 | 0.254 | 0.146 | 0.269 | 0.295
361 |  | 0.07 |  | 0.271 | 0.399 | 0.255 | 0.147 | 0.272 | 0.298
361.5 |  | 0.07 |  | 0.273 | 0.404 | 0.258 | 0.149 | 0.274 | 0.302
362 |  | 0.069 |  | 0.277 | 0.409 | 0.261 | 0.151 | 0.278 | 0.304
362.5 |  | 0.067 |  | 0.28 | 0.414 | 0.265 | 0.153 | 0.282 | 0.309
363 |  | 0.067 |  | 0.282 | 0.419 | 0.266 | 0.155 | 0.284 | 0.313
363.5 |  | 0.066 |  | 0.286 | 0.424 | 0.271 | 0.157 | 0.288 | 0.317
364 |  | 0.066 |  | 0.29 | 0.431 | 0.275 | 0.16 | 0.292 | 0.323
364.5 |  | 0.067 |  | 0.293 | 0.435 | 0.276 | 0.162 | 0.295 | 0.325
365 |  | 0.069 |  | 0.296 | 0.44 | 0.281 | 0.164 | 0.298 | 0.329
365.5 |  | 0.069 |  | 0.299 | 0.445 | 0.284 | 0.166 | 0.302 | 0.334
366 |  | 0.069 |  | 0.303 | 0.451 | 0.287 | 0.168 | 0.306 | 0.338
366.5 |  | 0.071 |  | 0.304 | 0.455 | 0.289 | 0.169 | 0.307 | 0.341
367 |  | 0.07 |  | 0.309 | 0.461 | 0.294 | 0.173 | 0.311 | 0.346
367.5 |  | 0.07 |  | 0.312 | 0.466 | 0.296 | 0.174 | 0.314 | 0.351
368 |  | 0.069 |  | 0.316 | 0.472 | 0.3 | 0.177 | 0.319 | 0.355
368.5 |  | 0.07 |  | 0.318 | 0.477 | 0.303 | 0.178 | 0.322 | 0.359
369 |  | 0.071 |  | 0.321 | 0.481 | 0.306 | 0.181 | 0.324 | 0.362
369.5 |  | 0.071 |  | 0.323 | 0.486 | 0.309 | 0.182 | 0.327 | 0.367
370 |  | 0.072 |  | 0.326 | 0.492 | 0.312 | 0.185 | 0.33 | 0.37
370.5 |  | 0.072 |  | 0.33 | 0.498 | 0.315 | 0.187 | 0.335 | 0.375
371 |  | 0.072 |  | 0.333 | 0.502 | 0.318 | 0.189 | 0.337 | 0.379
371.5 |  | 0.072 |  | 0.336 | 0.509 | 0.323 | 0.192 | 0.341 | 0.384
372 |  | 0.072 |  | 0.34 | 0.515 | 0.326 | 0.194 | 0.344 | 0.388
372.5 |  | 0.072 |  | 0.342 | 0.519 | 0.328 | 0.195 | 0.348 | 0.392
373 |  | 0.072 |  | 0.346 | 0.525 | 0.332 | 0.198 | 0.351 | 0.396
373.5 |  | 0.073 |  | 0.349 | 0.531 | 0.335 | 0.2 | 0.354 | 0.4
374 |  | 0.073 |  | 0.353 | 0.537 | 0.338 | 0.202 | 0.358 | 0.405
374.5 |  | 0.073 |  | 0.355 | 0.541 | 0.342 | 0.205 | 0.361 | 0.41
375 |  | 0.075 |  | 0.359 | 0.548 | 0.346 | 0.207 | 0.365 | 0.415
375.5 |  | 0.075 |  | 0.362 | 0.554 | 0.348 | 0.209 | 0.368 | 0.418
376 |  | 0.076 |  | 0.366 | 0.561 | 0.352 | 0.211 | 0.372 | 0.424
376.5 |  | 0.076 |  | 0.369 | 0.566 | 0.355 | 0.214 | 0.375 | 0.428
377 |  | 0.076 |  | 0.372 | 0.572 | 0.359 | 0.216 | 0.38 | 0.434
377.5 |  | 0.075 |  | 0.375 | 0.577 | 0.362 | 0.218 | 0.382 | 0.437
378 |  | 0.075 |  | 0.378 | 0.584 | 0.366 | 0.221 | 0.387 | 0.443
378.5 |  | 0.075 |  | 0.381 | 0.588 | 0.368 | 0.223 | 0.389 | 0.445
379 |  | 0.074 |  | 0.385 | 0.595 | 0.373 | 0.226 | 0.393 | 0.451
379.5 |  | 0.075 |  | 0.388 | 0.601 | 0.375 | 0.229 | 0.397 | 0.456
380 |  | 0.076 |  | 0.391 | 0.607 | 0.379 | 0.23 | 0.4 | 0.46
380.5 |  | 0.076 |  | 0.394 | 0.612 | 0.382 | 0.232 | 0.403 | 0.465
381 |  | 0.077 |  | 0.398 | 0.617 | 0.385 | 0.234 | 0.407 | 0.47
381.5 |  | 0.077 |  | 0.401 | 0.625 | 0.389 | 0.237 | 0.411 | 0.475
382 |  | 0.077 |  | 0.404 | 0.632 | 0.393 | 0.24 | 0.414 | 0.48
382.5 |  | 0.077 |  | 0.407 | 0.638 | 0.397 | 0.243 | 0.417 | 0.486
383 |  | 0.077 |  | 0.412 | 0.645 | 0.4 | 0.245 | 0.422 | 0.491
383.5 |  | 0.078 |  | 0.414 | 0.651 | 0.402 | 0.247 | 0.424 | 0.494
384 |  | 0.078 |  | 0.418 | 0.658 | 0.407 | 0.25 | 0.429 | 0.5
384.5 |  | 0.078 |  | 0.42 | 0.662 | 0.409 | 0.252 | 0.432 | 0.505
385 |  | 0.078 |  | 0.425 | 0.671 | 0.413 | 0.255 | 0.435 | 0.51
385.5 |  | 0.079 |  | 0.427 | 0.675 | 0.415 | 0.257 | 0.438 | 0.513
386 |  | 0.079 |  | 0.43 | 0.684 | 0.42 | 0.26 | 0.443 | 0.521
386.5 |  | 0.079 |  | 0.433 | 0.688 | 0.423 | 0.262 | 0.445 | 0.523
387 |  | 0.079 |  | 0.436 | 0.696 | 0.426 | 0.265 | 0.449 | 0.529
387.5 |  | 0.079 |  | 0.44 | 0.703 | 0.43 | 0.267 | 0.453 | 0.536
388 |  | 0.079 |  | 0.442 | 0.709 | 0.431 | 0.269 | 0.456 | 0.539
388.5 |  | 0.079 |  | 0.445 | 0.715 | 0.435 | 0.272 | 0.459 | 0.543
389 |  | 0.08 |  | 0.448 | 0.72 | 0.439 | 0.274 | 0.462 | 0.549
389.5 |  | 0.08 |  | 0.451 | 0.728 | 0.441 | 0.277 | 0.465 | 0.554
390 |  | 0.081 |  | 0.454 | 0.734 | 0.444 | 0.279 | 0.468 | 0.558
390.5 |  | 0.081 |  | 0.457 | 0.74 | 0.447 | 0.282 | 0.472 | 0.564
391 |  | 0.082 |  | 0.461 | 0.747 | 0.45 | 0.283 | 0.474 | 0.569
391.5 |  | 0.081 |  | 0.463 | 0.752 | 0.454 | 0.287 | 0.478 | 0.574
392 |  | 0.081 |  | 0.466 | 0.759 | 0.457 | 0.287 | 0.48 | 0.578
392.5 |  | 0.081 |  | 0.467 | 0.764 | 0.459 | 0.29 | 0.483 | 0.582
393 |  | 0.081 |  | 0.471 | 0.771 | 0.462 | 0.292 | 0.487 | 0.588
393.5 |  | 0.081 |  | 0.474 | 0.777 | 0.464 | 0.294 | 0.49 | 0.593
394 |  | 0.082 |  | 0.474 | 0.781 | 0.467 | 0.295 | 0.491 | 0.595
394.5 |  | 0.082 |  | 0.477 | 0.787 | 0.469 | 0.298 | 0.493 | 0.601
395 |  | 0.082 |  | 0.479 | 0.792 | 0.471 | 0.3 | 0.496 | 0.604
395.5 |  | 0.082 |  | 0.482 | 0.797 | 0.474 | 0.302 | 0.499 | 0.608
396 |  | 0.081 |  | 0.484 | 0.803 | 0.477 | 0.305 | 0.503 | 0.614
396.5 |  | 0.082 |  | 0.487 | 0.807 | 0.478 | 0.306 | 0.504 | 0.615
397 |  | 0.082 |  | 0.489 | 0.813 | 0.481 | 0.309 | 0.506 | 0.621
397.5 |  | 0.083 |  | 0.49 | 0.818 | 0.482 | 0.309 | 0.507 | 0.624
398 |  | 0.083 |  | 0.492 | 0.823 | 0.484 | 0.31 | 0.509 | 0.628
398.5 |  | 0.083 |  | 0.494 | 0.826 | 0.486 | 0.313 | 0.512 | 0.631
399 |  | 0.083 |  | 0.495 | 0.832 | 0.488 | 0.314 | 0.514 | 0.635
399.5 |  | 0.083 |  | 0.497 | 0.836 | 0.49 | 0.316 | 0.515 | 0.638
400 |  | 0.084 |  | 0.497 | 0.838 | 0.49 | 0.315 | 0.515 | 0.639
400.5 |  | 0.084 |  | 0.499 | 0.841 | 0.49 | 0.318 | 0.517 | 0.641
401 |  | 0.083 |  | 0.5 | 0.845 | 0.492 | 0.318 | 0.518 | 0.645
401.5 |  | 0.084 |  | 0.501 | 0.848 | 0.493 | 0.32 | 0.519 | 0.646
402 |  | 0.083 |  | 0.502 | 0.851 | 0.495 | 0.321 | 0.521 | 0.649
402.5 |  | 0.085 |  | 0.502 | 0.852 | 0.494 | 0.321 | 0.52 | 0.649
403 |  | 0.084 |  | 0.503 | 0.854 | 0.495 | 0.321 | 0.522 | 0.652
403.5 |  | 0.085 |  | 0.502 | 0.856 | 0.495 | 0.323 | 0.522 | 0.652
404 |  | 0.084 |  | 0.504 | 0.859 | 0.496 | 0.323 | 0.523 | 0.655
404.5 |  | 0.084 |  | 0.504 | 0.859 | 0.496 | 0.323 | 0.523 | 0.655
405 |  | 0.084 |  | 0.503 | 0.86 | 0.497 | 0.323 | 0.522 | 0.655
405.5 |  | 0.084 |  | 0.503 | 0.859 | 0.496 | 0.323 | 0.522 | 0.654
406 |  | 0.084 |  | 0.503 | 0.86 | 0.495 | 0.323 | 0.521 | 0.655
406.5 |  | 0.084 |  | 0.502 | 0.859 | 0.495 | 0.322 | 0.521 | 0.654
407 |  | 0.084 |  | 0.501 | 0.859 | 0.494 | 0.322 | 0.52 | 0.653
407.5 |  | 0.084 |  | 0.501 | 0.858 | 0.493 | 0.321 | 0.518 | 0.651
408 |  | 0.085 |  | 0.499 | 0.856 | 0.491 | 0.321 | 0.517 | 0.65
408.5 |  | 0.084 |  | 0.499 | 0.855 | 0.49 | 0.321 | 0.516 | 0.65
409 |  | 0.084 |  | 0.498 | 0.853 | 0.489 | 0.32 | 0.515 | 0.648
409.5 |  | 0.085 |  | 0.496 | 0.85 | 0.487 | 0.318 | 0.513 | 0.645
410 |  | 0.085 |  | 0.493 | 0.846 | 0.485 | 0.317 | 0.511 | 0.642
410.5 |  | 0.085 |  | 0.491 | 0.844 | 0.484 | 0.316 | 0.51 | 0.64
411 |  | 0.085 |  | 0.491 | 0.841 | 0.482 | 0.314 | 0.508 | 0.637
411.5 |  | 0.084 |  | 0.488 | 0.838 | 0.48 | 0.314 | 0.505 | 0.635
412 |  | 0.084 |  | 0.486 | 0.833 | 0.477 | 0.312 | 0.503 | 0.631
412.5 |  | 0.085 |  | 0.484 | 0.829 | 0.475 | 0.31 | 0.501 | 0.628
413 |  | 0.086 |  | 0.48 | 0.823 | 0.471 | 0.307 | 0.497 | 0.623
413.5 |  | 0.085 |  | 0.479 | 0.82 | 0.47 | 0.307 | 0.496 | 0.62
414 |  | 0.085 |  | 0.476 | 0.814 | 0.466 | 0.304 | 0.492 | 0.615
414.5 |  | 0.084 |  | 0.474 | 0.81 | 0.464 | 0.303 | 0.489 | 0.612
415 |  | 0.084 |  | 0.47 | 0.803 | 0.461 | 0.3 | 0.486 | 0.607
415.5 |  | 0.085 |  | 0.467 | 0.797 | 0.457 | 0.297 | 0.482 | 0.601
416 |  | 0.084 |  | 0.464 | 0.791 | 0.454 | 0.296 | 0.479 | 0.597
416.5 |  | 0.084 |  | 0.461 | 0.785 | 0.451 | 0.293 | 0.476 | 0.592
417 |  | 0.083 |  | 0.457 | 0.778 | 0.447 | 0.291 | 0.472 | 0.586
417.5 |  | 0.084 |  | 0.455 | 0.773 | 0.444 | 0.288 | 0.468 | 0.582
418 |  | 0.083 |  | 0.45 | 0.764 | 0.44 | 0.285 | 0.464 | 0.575
418.5 |  | 0.082 |  | 0.448 | 0.759 | 0.437 | 0.284 | 0.461 | 0.571
419 |  | 0.084 |  | 0.443 | 0.75 | 0.433 | 0.279 | 0.456 | 0.564
419.5 |  | 0.082 |  | 0.441 | 0.744 | 0.429 | 0.278 | 0.453 | 0.56
420 |  | 0.083 |  | 0.435 | 0.735 | 0.424 | 0.274 | 0.447 | 0.552
420.5 |  | 0.083 |  | 0.432 | 0.728 | 0.421 | 0.272 | 0.444 | 0.546
421 |  | 0.082 |  | 0.428 | 0.721 | 0.417 | 0.268 | 0.439 | 0.54
421.5 |  | 0.082 |  | 0.424 | 0.713 | 0.413 | 0.266 | 0.436 | 0.534
422 |  | 0.082 |  | 0.421 | 0.707 | 0.409 | 0.263 | 0.432 | 0.53
422.5 |  | 0.082 |  | 0.417 | 0.698 | 0.404 | 0.26 | 0.427 | 0.523
423 |  | 0.081 |  | 0.412 | 0.689 | 0.401 | 0.257 | 0.422 | 0.516
423.5 |  | 0.082 |  | 0.408 | 0.681 | 0.396 | 0.253 | 0.418 | 0.509
424 |  | 0.082 |  | 0.403 | 0.672 | 0.39 | 0.249 | 0.413 | 0.502
424.5 |  | 0.08 |  | 0.4 | 0.666 | 0.388 | 0.249 | 0.41 | 0.498
425 |  | 0.08 |  | 0.395 | 0.657 | 0.383 | 0.245 | 0.404 | 0.491
425.5 |  | 0.081 |  | 0.392 | 0.65 | 0.379 | 0.242 | 0.4 | 0.485
426 |  | 0.081 |  | 0.387 | 0.642 | 0.374 | 0.238 | 0.395 | 0.478
426.5 |  | 0.079 |  | 0.383 | 0.635 | 0.371 | 0.236 | 0.393 | 0.473
427 |  | 0.08 |  | 0.379 | 0.626 | 0.366 | 0.232 | 0.387 | 0.466
427.5 |  | 0.081 |  | 0.374 | 0.617 | 0.361 | 0.229 | 0.381 | 0.459
428 |  | 0.08 |  | 0.37 | 0.609 | 0.357 | 0.227 | 0.378 | 0.453
428.5 |  | 0.08 |  | 0.366 | 0.602 | 0.353 | 0.223 | 0.373 | 0.447
429 |  | 0.079 |  | 0.362 | 0.593 | 0.348 | 0.22 | 0.368 | 0.441
429.5 |  | 0.079 |  | 0.358 | 0.585 | 0.345 | 0.217 | 0.365 | 0.435
430 |  | 0.079 |  | 0.354 | 0.578 | 0.341 | 0.214 | 0.361 | 0.429
430.5 |  | 0.079 |  | 0.349 | 0.57 | 0.337 | 0.211 | 0.355 | 0.422
431 |  | 0.079 |  | 0.344 | 0.561 | 0.33 | 0.208 | 0.35 | 0.416
431.5 |  | 0.08 |  | 0.34 | 0.553 | 0.326 | 0.205 | 0.345 | 0.409
432 |  | 0.079 |  | 0.336 | 0.547 | 0.323 | 0.202 | 0.341 | 0.404
432.5 |  | 0.079 |  | 0.332 | 0.539 | 0.319 | 0.2 | 0.337 | 0.398
433 |  | 0.078 |  | 0.328 | 0.532 | 0.315 | 0.196 | 0.334 | 0.393
433.5 |  | 0.079 |  | 0.323 | 0.523 | 0.309 | 0.193 | 0.328 | 0.386
434 |  | 0.078 |  | 0.32 | 0.517 | 0.306 | 0.191 | 0.325 | 0.38
434.5 |  | 0.077 |  | 0.317 | 0.512 | 0.303 | 0.188 | 0.322 | 0.377
435 |  | 0.077 |  | 0.313 | 0.503 | 0.299 | 0.186 | 0.317 | 0.371
435.5 |  | 0.077 |  | 0.308 | 0.496 | 0.295 | 0.182 | 0.313 | 0.365
436 |  | 0.077 |  | 0.305 | 0.489 | 0.291 | 0.181 | 0.309 | 0.36
436.5 |  | 0.077 |  | 0.301 | 0.482 | 0.288 | 0.176 | 0.304 | 0.355
437 |  | 0.077 |  | 0.297 | 0.475 | 0.284 | 0.175 | 0.301 | 0.35
437.5 |  | 0.077 |  | 0.294 | 0.47 | 0.28 | 0.173 | 0.297 | 0.345
438 |  | 0.076 |  | 0.29 | 0.462 | 0.277 | 0.169 | 0.293 | 0.339
438.5 |  | 0.077 |  | 0.286 | 0.456 | 0.272 | 0.167 | 0.288 | 0.334
439 |  | 0.077 |  | 0.283 | 0.449 | 0.27 | 0.164 | 0.285 | 0.329
439.5 |  | 0.076 |  | 0.279 | 0.443 | 0.266 | 0.162 | 0.281 | 0.325
440 |  | 0.076 |  | 0.275 | 0.436 | 0.262 | 0.159 | 0.277 | 0.319
440.5 |  | 0.076 |  | 0.271 | 0.429 | 0.257 | 0.156 | 0.273 | 0.313
441 |  | 0.077 |  | 0.266 | 0.422 | 0.253 | 0.152 | 0.268 | 0.309
441.5 |  | 0.076 |  | 0.264 | 0.419 | 0.251 | 0.151 | 0.266 | 0.306
442 |  | 0.076 |  | 0.262 | 0.415 | 0.249 | 0.151 | 0.263 | 0.302
442.5 |  | 0.077 |  | 0.258 | 0.408 | 0.243 | 0.147 | 0.261 | 0.297
443 |  | 0.074 |  | 0.256 | 0.404 | 0.243 | 0.146 | 0.259 | 0.294
443.5 |  | 0.075 |  | 0.252 | 0.397 | 0.238 | 0.143 | 0.254 | 0.289
444 |  | 0.075 |  | 0.249 | 0.391 | 0.235 | 0.141 | 0.251 | 0.285
444.5 |  | 0.075 |  | 0.246 | 0.386 | 0.232 | 0.138 | 0.248 | 0.281
445 |  | 0.074 |  | 0.243 | 0.381 | 0.23 | 0.138 | 0.245 | 0.276
445.5 |  | 0.074 |  | 0.241 | 0.377 | 0.228 | 0.136 | 0.241 | 0.273
446 |  | 0.074 |  | 0.238 | 0.372 | 0.225 | 0.134 | 0.239 | 0.27
446.5 |  | 0.074 |  | 0.236 | 0.367 | 0.221 | 0.132 | 0.236 | 0.266
447 |  | 0.073 |  | 0.234 | 0.363 | 0.219 | 0.131 | 0.233 | 0.264
447.5 |  | 0.075 |  | 0.228 | 0.357 | 0.216 | 0.127 | 0.23 | 0.258
448 |  | 0.073 |  | 0.227 | 0.354 | 0.215 | 0.127 | 0.228 | 0.256
448.5 |  | 0.073 |  | 0.225 | 0.35 | 0.212 | 0.126 | 0.226 | 0.253
449 |  | 0.073 |  | 0.222 | 0.344 | 0.21 | 0.124 | 0.223 | 0.25
449.5 |  | 0.072 |  | 0.221 | 0.341 | 0.207 | 0.123 | 0.221 | 0.247
450 |  | 0.073 |  | 0.216 | 0.335 | 0.203 | 0.12 | 0.216 | 0.242
450.5 |  | 0.072 |  | 0.215 | 0.332 | 0.203 | 0.119 | 0.216 | 0.24
451 |  | 0.072 |  | 0.214 | 0.329 | 0.2 | 0.117 | 0.213 | 0.237
451.5 |  | 0.072 |  | 0.211 | 0.324 | 0.198 | 0.116 | 0.212 | 0.235
452 |  | 0.072 |  | 0.209 | 0.32 | 0.196 | 0.114 | 0.208 | 0.231
452.5 |  | 0.072 |  | 0.206 | 0.317 | 0.192 | 0.112 | 0.205 | 0.227
453 |  | 0.073 |  | 0.203 | 0.312 | 0.189 | 0.109 | 0.202 | 0.223
453.5 |  | 0.072 |  | 0.201 | 0.308 | 0.188 | 0.109 | 0.201 | 0.222
454 |  | 0.072 |  | 0.199 | 0.305 | 0.186 | 0.108 | 0.199 | 0.219
454.5 |  | 0.072 |  | 0.198 | 0.302 | 0.184 | 0.106 | 0.197 | 0.216
455 |  | 0.072 |  | 0.195 | 0.299 | 0.182 | 0.105 | 0.194 | 0.214
455.5 |  | 0.071 |  | 0.194 | 0.297 | 0.181 | 0.104 | 0.194 | 0.212
456 |  | 0.07 |  | 0.191 | 0.291 | 0.179 | 0.103 | 0.19 | 0.209
456.5 |  | 0.071 |  | 0.189 | 0.288 | 0.176 | 0.101 | 0.187 | 0.206
457 |  | 0.071 |  | 0.187 | 0.285 | 0.173 | 0.1 | 0.187 | 0.204
457.5 |  | 0.07 |  | 0.186 | 0.282 | 0.173 | 0.1 | 0.186 | 0.201
458 |  | 0.07 |  | 0.184 | 0.279 | 0.17 | 0.098 | 0.183 | 0.2
458.5 |  | 0.07 |  | 0.182 | 0.275 | 0.17 | 0.096 | 0.181 | 0.197
459 |  | 0.07 |  | 0.18 | 0.273 | 0.167 | 0.095 | 0.179 | 0.195
459.5 |  | 0.07 |  | 0.179 | 0.27 | 0.165 | 0.093 | 0.177 | 0.192
460 |  | 0.07 |  | 0.176 | 0.267 | 0.163 | 0.091 | 0.176 | 0.19
460.5 |  | 0.07 |  | 0.176 | 0.264 | 0.163 | 0.091 | 0.174 | 0.187
461 |  | 0.069 |  | 0.174 | 0.264 | 0.161 | 0.09 | 0.173 | 0.187
461.5 |  | 0.07 |  | 0.173 | 0.26 | 0.16 | 0.091 | 0.172 | 0.185
462 |  | 0.069 |  | 0.172 | 0.257 | 0.158 | 0.089 | 0.17 | 0.182
462.5 |  | 0.069 |  | 0.169 | 0.254 | 0.156 | 0.089 | 0.168 | 0.18
463 |  | 0.068 |  | 0.17 | 0.253 | 0.156 | 0.088 | 0.168 | 0.18
463.5 |  | 0.068 |  | 0.168 | 0.249 | 0.154 | 0.086 | 0.167 | 0.178
464 |  | 0.067 |  | 0.166 | 0.247 | 0.153 | 0.085 | 0.165 | 0.176
464.5 |  | 0.068 |  | 0.164 | 0.245 | 0.151 | 0.084 | 0.162 | 0.173
465 |  | 0.069 |  | 0.163 | 0.24 | 0.149 | 0.081 | 0.159 | 0.171
465.5 |  | 0.068 |  | 0.162 | 0.239 | 0.148 | 0.082 | 0.16 | 0.17
466 |  | 0.069 |  | 0.16 | 0.238 | 0.146 | 0.081 | 0.157 | 0.167
466.5 |  | 0.068 |  | 0.159 | 0.236 | 0.145 | 0.08 | 0.156 | 0.165
467 |  | 0.068 |  | 0.159 | 0.234 | 0.145 | 0.079 | 0.156 | 0.165
467.5 |  | 0.068 |  | 0.157 | 0.232 | 0.143 | 0.078 | 0.154 | 0.162
468 |  | 0.067 |  | 0.156 | 0.229 | 0.142 | 0.077 | 0.153 | 0.162
468.5 |  | 0.068 |  | 0.153 | 0.227 | 0.14 | 0.076 | 0.151 | 0.159
469 |  | 0.067 |  | 0.154 | 0.225 | 0.139 | 0.077 | 0.151 | 0.159
469.5 |  | 0.067 |  | 0.152 | 0.222 | 0.137 | 0.074 | 0.149 | 0.156
470 |  | 0.066 |  | 0.151 | 0.222 | 0.137 | 0.075 | 0.148 | 0.155
470.5 |  | 0.067 |  | 0.15 | 0.22 | 0.135 | 0.074 | 0.146 | 0.153
471 |  | 0.066 |  | 0.15 | 0.218 | 0.135 | 0.072 | 0.147 | 0.153
471.5 |  | 0.068 |  | 0.147 | 0.215 | 0.132 | 0.069 | 0.143 | 0.15
472 |  | 0.066 |  | 0.148 | 0.215 | 0.133 | 0.071 | 0.144 | 0.15
472.5 |  | 0.067 |  | 0.146 | 0.212 | 0.131 | 0.069 | 0.142 | 0.148
473 |  | 0.066 |  | 0.145 | 0.212 | 0.13 | 0.069 | 0.142 | 0.147
473.5 |  | 0.066 |  | 0.144 | 0.21 | 0.13 | 0.068 | 0.14 | 0.146
474 |  | 0.066 |  | 0.142 | 0.207 | 0.129 | 0.067 | 0.139 | 0.144
474.5 |  | 0.066 |  | 0.141 | 0.205 | 0.127 | 0.066 | 0.138 | 0.141
475 |  | 0.066 |  | 0.141 | 0.204 | 0.127 | 0.066 | 0.137 | 0.141
475.5 |  | 0.066 |  | 0.141 | 0.203 | 0.125 | 0.065 | 0.136 | 0.141
476 |  | 0.066 |  | 0.14 | 0.202 | 0.124 | 0.066 | 0.136 | 0.139
476.5 |  | 0.067 |  | 0.138 | 0.199 | 0.124 | 0.064 | 0.134 | 0.136
477 |  | 0.066 |  | 0.137 | 0.198 | 0.123 | 0.065 | 0.134 | 0.136
477.5 |  | 0.066 |  | 0.137 | 0.197 | 0.123 | 0.062 | 0.133 | 0.135
478 |  | 0.064 |  | 0.137 | 0.196 | 0.122 | 0.062 | 0.133 | 0.135
478.5 |  | 0.065 |  | 0.136 | 0.194 | 0.12 | 0.063 | 0.132 | 0.134
479 |  | 0.064 |  | 0.136 | 0.194 | 0.119 | 0.064 | 0.132 | 0.133
479.5 |  | 0.064 |  | 0.136 | 0.193 | 0.119 | 0.062 | 0.13 | 0.132
480 |  | 0.065 |  | 0.133 | 0.191 | 0.118 | 0.059 | 0.129 | 0.131
480.5 |  | 0.064 |  | 0.132 | 0.19 | 0.119 | 0.06 | 0.129 | 0.129
481 |  | 0.065 |  | 0.132 | 0.188 | 0.116 | 0.059 | 0.127 | 0.127
481.5 |  | 0.063 |  | 0.134 | 0.189 | 0.118 | 0.06 | 0.128 | 0.128
482 |  | 0.063 |  | 0.131 | 0.186 | 0.116 | 0.059 | 0.127 | 0.127
482.5 |  | 0.063 |  | 0.13 | 0.185 | 0.116 | 0.058 | 0.126 | 0.126
483 |  | 0.062 |  | 0.13 | 0.183 | 0.115 | 0.059 | 0.125 | 0.125
483.5 |  | 0.062 |  | 0.13 | 0.182 | 0.113 | 0.057 | 0.125 | 0.124
484 |  | 0.063 |  | 0.128 | 0.182 | 0.112 | 0.055 | 0.123 | 0.123
484.5 |  | 0.063 |  | 0.13 | 0.182 | 0.113 | 0.057 | 0.123 | 0.123
485 |  | 0.064 |  | 0.128 | 0.181 | 0.112 | 0.055 | 0.123 | 0.121
485.5 |  | 0.065 |  | 0.126 | 0.178 | 0.111 | 0.054 | 0.12 | 0.118
486 |  | 0.065 |  | 0.125 | 0.179 | 0.111 | 0.053 | 0.12 | 0.12
486.5 |  | 0.063 |  | 0.127 | 0.178 | 0.113 | 0.055 | 0.122 | 0.12
487 |  | 0.064 |  | 0.126 | 0.176 | 0.11 | 0.054 | 0.12 | 0.118
487.5 |  | 0.064 |  | 0.125 | 0.175 | 0.109 | 0.053 | 0.119 | 0.117
488 |  | 0.063 |  | 0.125 | 0.174 | 0.108 | 0.054 | 0.12 | 0.117
488.5 |  | 0.065 |  | 0.123 | 0.173 | 0.108 | 0.05 | 0.118 | 0.115
489 |  | 0.064 |  | 0.125 | 0.172 | 0.108 | 0.052 | 0.12 | 0.117
489.5 |  | 0.062 |  | 0.124 | 0.172 | 0.108 | 0.054 | 0.119 | 0.115
490 |  | 0.064 |  | 0.124 | 0.172 | 0.107 | 0.051 | 0.117 | 0.113
490.5 |  | 0.062 |  | 0.125 | 0.173 | 0.107 | 0.053 | 0.118 | 0.114
491 |  | 0.061 |  | 0.125 | 0.171 | 0.107 | 0.05 | 0.118 | 0.113
491.5 |  | 0.062 |  | 0.123 | 0.17 | 0.106 | 0.05 | 0.117 | 0.114
492 |  | 0.061 |  | 0.124 | 0.169 | 0.106 | 0.051 | 0.117 | 0.113
492.5 |  | 0.062 |  | 0.121 | 0.167 | 0.104 | 0.05 | 0.115 | 0.111
493 |  | 0.061 |  | 0.122 | 0.169 | 0.105 | 0.05 | 0.118 | 0.112
493.5 |  | 0.061 |  | 0.122 | 0.166 | 0.105 | 0.051 | 0.117 | 0.111
494 |  | 0.063 |  | 0.12 | 0.166 | 0.103 | 0.048 | 0.116 | 0.108
494.5 |  | 0.062 |  | 0.122 | 0.166 | 0.105 | 0.049 | 0.117 | 0.109
495 |  | 0.061 |  | 0.122 | 0.166 | 0.103 | 0.049 | 0.115 | 0.109
495.5 |  | 0.061 |  | 0.121 | 0.164 | 0.103 | 0.048 | 0.114 | 0.107
496 |  | 0.061 |  | 0.121 | 0.164 | 0.102 | 0.047 | 0.115 | 0.107
496.5 |  | 0.061 |  | 0.12 | 0.163 | 0.102 | 0.047 | 0.114 | 0.107
497 |  | 0.061 |  | 0.12 | 0.163 | 0.102 | 0.048 | 0.113 | 0.107
497.5 |  | 0.06 |  | 0.119 | 0.162 | 0.1 | 0.047 | 0.114 | 0.107
498 |  | 0.061 |  | 0.119 | 0.161 | 0.101 | 0.046 | 0.112 | 0.105
498.5 |  | 0.061 |  | 0.119 | 0.161 | 0.101 | 0.046 | 0.111 | 0.105
499 |  | 0.061 |  | 0.118 | 0.159 | 0.1 | 0.045 | 0.111 | 0.103
499.5 |  | 0.06 |  | 0.118 | 0.16 | 0.1 | 0.047 | 0.112 | 0.104
500 |  | 0.061 |  | 0.118 | 0.16 | 0.101 | 0.046 | 0.111 | 0.102
500.5 |  | 0.06 |  | 0.118 | 0.161 | 0.1 | 0.046 | 0.112 | 0.102
501 |  | 0.06 |  | 0.116 | 0.16 | 0.099 | 0.045 | 0.111 | 0.102
501.5 |  | 0.06 |  | 0.117 | 0.158 | 0.1 | 0.044 | 0.111 | 0.101
502 |  | 0.06 |  | 0.116 | 0.158 | 0.098 | 0.044 | 0.109 | 0.1
502.5 |  | 0.059 |  | 0.118 | 0.158 | 0.099 | 0.045 | 0.111 | 0.101
503 |  | 0.06 |  | 0.116 | 0.156 | 0.098 | 0.044 | 0.11 | 0.101
503.5 |  | 0.059 |  | 0.117 | 0.157 | 0.097 | 0.044 | 0.11 | 0.101
504 |  | 0.058 |  | 0.117 | 0.156 | 0.098 | 0.043 | 0.11 | 0.1
504.5 |  | 0.057 |  | 0.117 | 0.156 | 0.099 | 0.043 | 0.11 | 0.1
505 |  | 0.057 |  | 0.116 | 0.156 | 0.098 | 0.043 | 0.109 | 0.098
505.5 |  | 0.056 |  | 0.117 | 0.155 | 0.098 | 0.043 | 0.11 | 0.099
506 |  | 0.058 |  | 0.115 | 0.153 | 0.095 | 0.041 | 0.108 | 0.097
506.5 |  | 0.057 |  | 0.115 | 0.154 | 0.096 | 0.04 | 0.108 | 0.097
507 |  | 0.057 |  | 0.115 | 0.154 | 0.096 | 0.04 | 0.107 | 0.097
507.5 |  | 0.057 |  | 0.115 | 0.153 | 0.096 | 0.041 | 0.108 | 0.096
508 |  | 0.057 |  | 0.115 | 0.152 | 0.095 | 0.04 | 0.107 | 0.096
508.5 |  | 0.057 |  | 0.113 | 0.151 | 0.094 | 0.039 | 0.107 | 0.094
509 |  | 0.055 |  | 0.114 | 0.152 | 0.096 | 0.04 | 0.108 | 0.095
509.5 |  | 0.056 |  | 0.115 | 0.152 | 0.094 | 0.04 | 0.107 | 0.095
510 |  | 0.056 |  | 0.115 | 0.151 | 0.095 | 0.04 | 0.108 | 0.094
510.5 |  | 0.056 |  | 0.115 | 0.151 | 0.094 | 0.039 | 0.106 | 0.094
511 |  | 0.056 |  | 0.114 | 0.15 | 0.092 | 0.039 | 0.107 | 0.094
511.5 |  | 0.056 |  | 0.113 | 0.15 | 0.094 | 0.038 | 0.105 | 0.093
512 |  | 0.057 |  | 0.112 | 0.149 | 0.093 | 0.037 | 0.105 | 0.092
512.5 |  | 0.056 |  | 0.113 | 0.15 | 0.093 | 0.037 | 0.106 | 0.092
513 |  | 0.057 |  | 0.112 | 0.149 | 0.092 | 0.037 | 0.105 | 0.091
513.5 |  | 0.055 |  | 0.114 | 0.15 | 0.093 | 0.039 | 0.108 | 0.093
514 |  | 0.055 |  | 0.114 | 0.149 | 0.093 | 0.038 | 0.106 | 0.092
514.5 |  | 0.056 |  | 0.113 | 0.149 | 0.092 | 0.037 | 0.105 | 0.091
515 |  | 0.055 |  | 0.114 | 0.149 | 0.093 | 0.037 | 0.105 | 0.092
515.5 |  | 0.055 |  | 0.113 | 0.148 | 0.092 | 0.037 | 0.105 | 0.092
516 |  | 0.056 |  | 0.112 | 0.148 | 0.091 | 0.036 | 0.105 | 0.09
516.5 |  | 0.056 |  | 0.112 | 0.147 | 0.092 | 0.037 | 0.104 | 0.09
517 |  | 0.055 |  | 0.113 | 0.148 | 0.093 | 0.038 | 0.105 | 0.09
517.5 |  | 0.055 |  | 0.113 | 0.147 | 0.092 | 0.036 | 0.105 | 0.09
518 |  | 0.054 |  | 0.113 | 0.147 | 0.091 | 0.037 | 0.105 | 0.09
518.5 |  | 0.055 |  | 0.113 | 0.146 | 0.091 | 0.036 | 0.104 | 0.088
519 |  | 0.055 |  | 0.113 | 0.146 | 0.091 | 0.036 | 0.104 | 0.089
519.5 |  | 0.055 |  | 0.111 | 0.146 | 0.091 | 0.035 | 0.104 | 0.088
520 |  | 0.054 |  | 0.113 | 0.147 | 0.091 | 0.036 | 0.105 | 0.088
520.5 |  | 0.055 |  | 0.111 | 0.146 | 0.091 | 0.035 | 0.104 | 0.088
521 |  | 0.055 |  | 0.112 | 0.146 | 0.091 | 0.035 | 0.104 | 0.089
521.5 |  | 0.055 |  | 0.111 | 0.145 | 0.091 | 0.035 | 0.104 | 0.087
522 |  | 0.054 |  | 0.112 | 0.147 | 0.091 | 0.035 | 0.104 | 0.087
522.5 |  | 0.054 |  | 0.111 | 0.144 | 0.09 | 0.034 | 0.103 | 0.087
523 |  | 0.053 |  | 0.112 | 0.146 | 0.09 | 0.035 | 0.104 | 0.088
523.5 |  | 0.053 |  | 0.112 | 0.146 | 0.091 | 0.034 | 0.104 | 0.088
524 |  | 0.053 |  | 0.111 | 0.144 | 0.091 | 0.035 | 0.104 | 0.087
524.5 |  | 0.053 |  | 0.112 | 0.145 | 0.091 | 0.035 | 0.104 | 0.087
525 |  | 0.053 |  | 0.111 | 0.144 | 0.089 | 0.034 | 0.103 | 0.085
525.5 |  | 0.053 |  | 0.111 | 0.143 | 0.089 | 0.032 | 0.102 | 0.085
526 |  | 0.053 |  | 0.111 | 0.144 | 0.089 | 0.033 | 0.102 | 0.085
526.5 |  | 0.053 |  | 0.112 | 0.144 | 0.089 | 0.034 | 0.104 | 0.085
527 |  | 0.053 |  | 0.112 | 0.144 | 0.089 | 0.034 | 0.103 | 0.085
527.5 |  | 0.054 |  | 0.111 | 0.143 | 0.088 | 0.032 | 0.101 | 0.084
528 |  | 0.051 |  | 0.112 | 0.145 | 0.091 | 0.034 | 0.103 | 0.085
528.5 |  | 0.053 |  | 0.111 | 0.143 | 0.089 | 0.033 | 0.102 | 0.085
529 |  | 0.053 |  | 0.11 | 0.142 | 0.087 | 0.033 | 0.102 | 0.084
529.5 |  | 0.054 |  | 0.11 | 0.142 | 0.088 | 0.031 | 0.101 | 0.084
530 |  | 0.053 |  | 0.111 | 0.143 | 0.088 | 0.033 | 0.102 | 0.084
530.5 |  | 0.053 |  | 0.11 | 0.142 | 0.089 | 0.031 | 0.102 | 0.083
531 |  | 0.053 |  | 0.111 | 0.142 | 0.089 | 0.033 | 0.102 | 0.084
531.5 |  | 0.052 |  | 0.112 | 0.144 | 0.089 | 0.032 | 0.103 | 0.085
532 |  | 0.052 |  | 0.111 | 0.142 | 0.088 | 0.032 | 0.102 | 0.083
532.5 |  | 0.052 |  | 0.11 | 0.142 | 0.088 | 0.032 | 0.102 | 0.083
533 |  | 0.052 |  | 0.111 | 0.142 | 0.088 | 0.031 | 0.101 | 0.082
533.5 |  | 0.051 |  | 0.11 | 0.142 | 0.088 | 0.032 | 0.102 | 0.083
534 |  | 0.051 |  | 0.111 | 0.143 | 0.088 | 0.031 | 0.102 | 0.083
534.5 |  | 0.052 |  | 0.11 | 0.141 | 0.088 | 0.031 | 0.1 | 0.081
535 |  | 0.051 |  | 0.111 | 0.142 | 0.088 | 0.032 | 0.102 | 0.083
535.5 |  | 0.05 |  | 0.11 | 0.143 | 0.088 | 0.032 | 0.102 | 0.083
536 |  | 0.05 |  | 0.11 | 0.143 | 0.088 | 0.031 | 0.101 | 0.082
536.5 |  | 0.05 |  | 0.111 | 0.141 | 0.088 | 0.032 | 0.102 | 0.082
537 |  | 0.05 |  | 0.11 | 0.141 | 0.088 | 0.03 | 0.101 | 0.081
537.5 |  | 0.05 |  | 0.11 | 0.141 | 0.088 | 0.031 | 0.101 | 0.082
538 |  | 0.05 |  | 0.109 | 0.141 | 0.087 | 0.031 | 0.101 | 0.081
538.5 |  | 0.05 |  | 0.109 | 0.14 | 0.087 | 0.03 | 0.1 | 0.081
539 |  | 0.05 |  | 0.109 | 0.14 | 0.087 | 0.03 | 0.101 | 0.082
539.5 |  | 0.049 |  | 0.11 | 0.142 | 0.087 | 0.031 | 0.101 | 0.081
540 |  | 0.049 |  | 0.11 | 0.141 | 0.087 | 0.03 | 0.101 | 0.08
540.5 |  | 0.049 |  | 0.109 | 0.14 | 0.086 | 0.03 | 0.1 | 0.08
541 |  | 0.049 |  | 0.109 | 0.14 | 0.086 | 0.029 | 0.1 | 0.08
541.5 |  | 0.049 |  | 0.109 | 0.14 | 0.085 | 0.03 | 0.1 | 0.079
542 |  | 0.049 |  | 0.108 | 0.139 | 0.086 | 0.029 | 0.099 | 0.079
542.5 |  | 0.049 |  | 0.109 | 0.14 | 0.086 | 0.029 | 0.1 | 0.08
543 |  | 0.048 |  | 0.11 | 0.14 | 0.087 | 0.03 | 0.1 | 0.08
543.5 |  | 0.048 |  | 0.109 | 0.14 | 0.086 | 0.03 | 0.1 | 0.08
544 |  | 0.048 |  | 0.108 | 0.14 | 0.086 | 0.029 | 0.1 | 0.079
544.5 |  | 0.048 |  | 0.109 | 0.14 | 0.086 | 0.029 | 0.1 | 0.078
545 |  | 0.048 |  | 0.108 | 0.139 | 0.085 | 0.029 | 0.1 | 0.079
545.5 |  | 0.048 |  | 0.108 | 0.138 | 0.085 | 0.028 | 0.099 | 0.078
546 |  | 0.048 |  | 0.108 | 0.139 | 0.085 | 0.029 | 0.099 | 0.078
546.5 |  | 0.048 |  | 0.107 | 0.138 | 0.085 | 0.028 | 0.099 | 0.078
547 |  | 0.047 |  | 0.109 | 0.139 | 0.085 | 0.029 | 0.1 | 0.079
547.5 |  | 0.047 |  | 0.108 | 0.138 | 0.084 | 0.029 | 0.099 | 0.078
548 |  | 0.046 |  | 0.108 | 0.139 | 0.085 | 0.029 | 0.099 | 0.078
548.5 |  | 0.047 |  | 0.108 | 0.139 | 0.085 | 0.028 | 0.098 | 0.078
549 |  | 0.047 |  | 0.108 | 0.139 | 0.085 | 0.028 | 0.099 | 0.077
549.5 |  | 0.047 |  | 0.107 | 0.138 | 0.084 | 0.028 | 0.098 | 0.077
550 |  | 0.046 |  | 0.108 | 0.138 | 0.085 | 0.029 | 0.098 | 0.078
550.5 |  | 0.046 |  | 0.108 | 0.138 | 0.085 | 0.028 | 0.098 | 0.077
551 |  | 0.046 |  | 0.107 | 0.138 | 0.084 | 0.028 | 0.098 | 0.076
551.5 |  | 0.045 |  | 0.108 | 0.137 | 0.084 | 0.028 | 0.098 | 0.076
552 |  | 0.045 |  | 0.107 | 0.138 | 0.084 | 0.028 | 0.098 | 0.077
552.5 |  | 0.045 |  | 0.107 | 0.137 | 0.084 | 0.028 | 0.098 | 0.076
553 |  | 0.046 |  | 0.106 | 0.136 | 0.083 | 0.027 | 0.097 | 0.075
553.5 |  | 0.045 |  | 0.107 | 0.137 | 0.083 | 0.027 | 0.098 | 0.076
554 |  | 0.045 |  | 0.107 | 0.137 | 0.083 | 0.027 | 0.097 | 0.075
554.5 |  | 0.044 |  | 0.107 | 0.137 | 0.084 | 0.027 | 0.097 | 0.075
555 |  | 0.045 |  | 0.106 | 0.136 | 0.083 | 0.027 | 0.097 | 0.075
555.5 |  | 0.045 |  | 0.105 | 0.136 | 0.082 | 0.026 | 0.097 | 0.074
556 |  | 0.045 |  | 0.105 | 0.135 | 0.082 | 0.027 | 0.096 | 0.074
556.5 |  | 0.044 |  | 0.106 | 0.136 | 0.083 | 0.027 | 0.097 | 0.074
557 |  | 0.044 |  | 0.106 | 0.136 | 0.082 | 0.027 | 0.096 | 0.074
557.5 |  | 0.044 |  | 0.106 | 0.135 | 0.082 | 0.027 | 0.096 | 0.074
558 |  | 0.044 |  | 0.106 | 0.136 | 0.082 | 0.026 | 0.096 | 0.074
558.5 |  | 0.044 |  | 0.105 | 0.136 | 0.082 | 0.027 | 0.096 | 0.074
559 |  | 0.043 |  | 0.105 | 0.135 | 0.081 | 0.027 | 0.096 | 0.074
559.5 |  | 0.043 |  | 0.105 | 0.136 | 0.082 | 0.026 | 0.096 | 0.074
560 |  | 0.043 |  | 0.105 | 0.135 | 0.082 | 0.027 | 0.096 | 0.073
560.5 |  | 0.043 |  | 0.105 | 0.135 | 0.081 | 0.026 | 0.096 | 0.073
561 |  | 0.043 |  | 0.105 | 0.135 | 0.081 | 0.026 | 0.096 | 0.073
561.5 |  | 0.043 |  | 0.105 | 0.135 | 0.081 | 0.026 | 0.095 | 0.073
562 |  | 0.043 |  | 0.105 | 0.134 | 0.081 | 0.026 | 0.095 | 0.072
562.5 |  | 0.042 |  | 0.105 | 0.135 | 0.081 | 0.026 | 0.095 | 0.072
563 |  | 0.042 |  | 0.105 | 0.134 | 0.081 | 0.026 | 0.095 | 0.072
563.5 |  | 0.042 |  | 0.105 | 0.134 | 0.08 | 0.026 | 0.095 | 0.072
564 |  | 0.042 |  | 0.104 | 0.134 | 0.08 | 0.026 | 0.095 | 0.072
564.5 |  | 0.042 |  | 0.105 | 0.134 | 0.08 | 0.026 | 0.095 | 0.072
565 |  | 0.042 |  | 0.104 | 0.134 | 0.08 | 0.026 | 0.094 | 0.071
565.5 |  | 0.041 |  | 0.104 | 0.134 | 0.08 | 0.026 | 0.095 | 0.072
566 |  | 0.041 |  | 0.104 | 0.134 | 0.08 | 0.025 | 0.095 | 0.071
566.5 |  | 0.041 |  | 0.104 | 0.133 | 0.08 | 0.025 | 0.094 | 0.071
567 |  | 0.041 |  | 0.104 | 0.133 | 0.08 | 0.025 | 0.094 | 0.071
567.5 |  | 0.041 |  | 0.104 | 0.133 | 0.079 | 0.025 | 0.094 | 0.071
568 |  | 0.041 |  | 0.104 | 0.133 | 0.079 | 0.025 | 0.094 | 0.071
568.5 |  | 0.041 |  | 0.103 | 0.133 | 0.079 | 0.025 | 0.094 | 0.07
569 |  | 0.041 |  | 0.104 | 0.133 | 0.079 | 0.025 | 0.094 | 0.07
569.5 |  | 0.041 |  | 0.103 | 0.132 | 0.079 | 0.025 | 0.094 | 0.07
570 |  | 0.04 |  | 0.103 | 0.132 | 0.079 | 0.025 | 0.094 | 0.07
570.5 |  | 0.04 |  | 0.103 | 0.132 | 0.079 | 0.024 | 0.093 | 0.07
571 |  | 0.04 |  | 0.103 | 0.132 | 0.079 | 0.025 | 0.094 | 0.07
571.5 |  | 0.04 |  | 0.103 | 0.132 | 0.078 | 0.025 | 0.093 | 0.07
572 |  | 0.04 |  | 0.103 | 0.132 | 0.078 | 0.024 | 0.093 | 0.069
572.5 |  | 0.04 |  | 0.103 | 0.132 | 0.078 | 0.024 | 0.093 | 0.069
573 |  | 0.04 |  | 0.103 | 0.132 | 0.078 | 0.024 | 0.093 | 0.069
573.5 |  | 0.04 |  | 0.103 | 0.132 | 0.078 | 0.024 | 0.093 | 0.069
574 |  | 0.039 |  | 0.103 | 0.132 | 0.078 | 0.024 | 0.093 | 0.069
574.5 |  | 0.039 |  | 0.103 | 0.131 | 0.078 | 0.024 | 0.093 | 0.069
575 |  | 0.039 |  | 0.102 | 0.131 | 0.077 | 0.024 | 0.092 | 0.069
575.5 |  | 0.039 |  | 0.102 | 0.131 | 0.077 | 0.024 | 0.092 | 0.068
576 |  | 0.039 |  | 0.102 | 0.131 | 0.078 | 0.024 | 0.093 | 0.068
576.5 |  | 0.039 |  | 0.103 | 0.131 | 0.078 | 0.024 | 0.093 | 0.068
577 |  | 0.039 |  | 0.102 | 0.131 | 0.077 | 0.024 | 0.092 | 0.068
577.5 |  | 0.039 |  | 0.102 | 0.131 | 0.077 | 0.024 | 0.092 | 0.068
578 |  | 0.039 |  | 0.102 | 0.131 | 0.077 | 0.024 | 0.092 | 0.068
578.5 |  | 0.039 |  | 0.102 | 0.131 | 0.077 | 0.023 | 0.092 | 0.068
579 |  | 0.038 |  | 0.102 | 0.131 | 0.077 | 0.024 | 0.092 | 0.068
579.5 |  | 0.038 |  | 0.102 | 0.13 | 0.077 | 0.023 | 0.092 | 0.067
580 |  | 0.038 |  | 0.102 | 0.13 | 0.076 | 0.023 | 0.091 | 0.067
580.5 |  | 0.038 |  | 0.102 | 0.13 | 0.077 | 0.023 | 0.092 | 0.067
581 |  | 0.038 |  | 0.102 | 0.13 | 0.077 | 0.023 | 0.092 | 0.067
581.5 |  | 0.038 |  | 0.101 | 0.13 | 0.076 | 0.023 | 0.091 | 0.067
582 |  | 0.038 |  | 0.101 | 0.13 | 0.076 | 0.023 | 0.091 | 0.067
582.5 |  | 0.038 |  | 0.102 | 0.13 | 0.076 | 0.023 | 0.091 | 0.066
583 |  | 0.037 |  | 0.102 | 0.13 | 0.076 | 0.023 | 0.091 | 0.066
583.5 |  | 0.038 |  | 0.101 | 0.129 | 0.076 | 0.023 | 0.091 | 0.066
584 |  | 0.037 |  | 0.101 | 0.129 | 0.076 | 0.023 | 0.091 | 0.066
584.5 |  | 0.037 |  | 0.101 | 0.129 | 0.075 | 0.023 | 0.091 | 0.066
585 |  | 0.037 |  | 0.101 | 0.129 | 0.075 | 0.023 | 0.091 | 0.066
585.5 |  | 0.037 |  | 0.102 | 0.129 | 0.076 | 0.023 | 0.091 | 0.066
586 |  | 0.037 |  | 0.101 | 0.129 | 0.075 | 0.023 | 0.091 | 0.066
586.5 |  | 0.037 |  | 0.101 | 0.129 | 0.075 | 0.023 | 0.09 | 0.065
587 |  | 0.037 |  | 0.101 | 0.128 | 0.075 | 0.022 | 0.09 | 0.065
587.5 |  | 0.036 |  | 0.101 | 0.128 | 0.075 | 0.023 | 0.09 | 0.065
588 |  | 0.036 |  | 0.101 | 0.129 | 0.075 | 0.022 | 0.09 | 0.065
588.5 |  | 0.036 |  | 0.101 | 0.129 | 0.075 | 0.022 | 0.09 | 0.065
589 |  | 0.036 |  | 0.101 | 0.128 | 0.075 | 0.022 | 0.09 | 0.065
589.5 |  | 0.036 |  | 0.101 | 0.128 | 0.074 | 0.022 | 0.09 | 0.065
590 |  | 0.036 |  | 0.101 | 0.128 | 0.074 | 0.022 | 0.09 | 0.064
590.5 |  | 0.036 |  | 0.1 | 0.128 | 0.074 | 0.022 | 0.09 | 0.064
591 |  | 0.036 |  | 0.1 | 0.128 | 0.074 | 0.022 | 0.089 | 0.064
591.5 |  | 0.036 |  | 0.101 | 0.128 | 0.074 | 0.022 | 0.089 | 0.064
592 |  | 0.036 |  | 0.101 | 0.128 | 0.074 | 0.022 | 0.089 | 0.064
592.5 |  | 0.036 |  | 0.1 | 0.128 | 0.074 | 0.022 | 0.089 | 0.064
593 |  | 0.036 |  | 0.1 | 0.127 | 0.074 | 0.022 | 0.089 | 0.064
593.5 |  | 0.036 |  | 0.1 | 0.127 | 0.073 | 0.022 | 0.089 | 0.063
594 |  | 0.035 |  | 0.1 | 0.127 | 0.073 | 0.022 | 0.089 | 0.064
594.5 |  | 0.035 |  | 0.101 | 0.127 | 0.074 | 0.022 | 0.089 | 0.063
595 |  | 0.035 |  | 0.1 | 0.127 | 0.073 | 0.022 | 0.089 | 0.063
595.5 |  | 0.035 |  | 0.1 | 0.127 | 0.073 | 0.022 | 0.089 | 0.063
596 |  | 0.035 |  | 0.1 | 0.126 | 0.073 | 0.021 | 0.088 | 0.063
596.5 |  | 0.035 |  | 0.1 | 0.126 | 0.073 | 0.021 | 0.088 | 0.063
597 |  | 0.035 |  | 0.1 | 0.126 | 0.073 | 0.022 | 0.088 | 0.063
597.5 |  | 0.035 |  | 0.1 | 0.127 | 0.072 | 0.021 | 0.088 | 0.063
598 |  | 0.035 |  | 0.1 | 0.126 | 0.073 | 0.021 | 0.088 | 0.063
598.5 |  | 0.035 |  | 0.1 | 0.126 | 0.072 | 0.022 | 0.088 | 0.062
599 |  | 0.035 |  | 0.1 | 0.126 | 0.072 | 0.022 | 0.088 | 0.063
599.5 |  | 0.035 |  | 0.1 | 0.126 | 0.072 | 0.021 | 0.087 | 0.062
600 |  | 0.035 |  | 0.1 | 0.125 | 0.072 | 0.021 | 0.087 | 0.062
600.5 |  | 0.035 |  | 0.1 | 0.126 | 0.071 | 0.021 | 0.087 | 0.062
601 |  | 0.035 |  | 0.099 | 0.126 | 0.071 | 0.021 | 0.087 | 0.062
601.5 |  | 0.035 |  | 0.1 | 0.125 | 0.072 | 0.021 | 0.087 | 0.062
602 |  | 0.035 |  | 0.099 | 0.125 | 0.072 | 0.021 | 0.087 | 0.062
602.5 |  | 0.034 |  | 0.099 | 0.125 | 0.071 | 0.021 | 0.087 | 0.061
603 |  | 0.034 |  | 0.099 | 0.125 | 0.071 | 0.021 | 0.087 | 0.061
603.5 |  | 0.033 |  | 0.099 | 0.125 | 0.071 | 0.021 | 0.087 | 0.062
604 |  | 0.034 |  | 0.099 | 0.125 | 0.071 | 0.021 | 0.086 | 0.061
604.5 |  | 0.034 |  | 0.099 | 0.124 | 0.071 | 0.021 | 0.086 | 0.06
605 |  | 0.033 |  | 0.1 | 0.125 | 0.071 | 0.021 | 0.087 | 0.062
605.5 |  | 0.033 |  | 0.099 | 0.125 | 0.071 | 0.021 | 0.087 | 0.061
606 |  | 0.033 |  | 0.099 | 0.125 | 0.071 | 0.021 | 0.086 | 0.061
606.5 |  | 0.034 |  | 0.098 | 0.124 | 0.07 | 0.02 | 0.086 | 0.06
607 |  | 0.034 |  | 0.099 | 0.124 | 0.07 | 0.021 | 0.086 | 0.061
607.5 |  | 0.033 |  | 0.099 | 0.124 | 0.07 | 0.021 | 0.086 | 0.06
608 |  | 0.033 |  | 0.099 | 0.124 | 0.07 | 0.021 | 0.086 | 0.061
608.5 |  | 0.033 |  | 0.098 | 0.124 | 0.07 | 0.02 | 0.086 | 0.06
609 |  | 0.033 |  | 0.098 | 0.123 | 0.07 | 0.02 | 0.085 | 0.059
609.5 |  | 0.033 |  | 0.099 | 0.124 | 0.07 | 0.021 | 0.086 | 0.06
610 |  | 0.033 |  | 0.097 | 0.124 | 0.07 | 0.02 | 0.085 | 0.06
610.5 |  | 0.034 |  | 0.098 | 0.123 | 0.069 | 0.02 | 0.085 | 0.059
611 |  | 0.033 |  | 0.098 | 0.123 | 0.07 | 0.02 | 0.085 | 0.06
611.5 |  | 0.033 |  | 0.098 | 0.124 | 0.07 | 0.02 | 0.085 | 0.059
612 |  | 0.033 |  | 0.098 | 0.123 | 0.069 | 0.021 | 0.085 | 0.06
612.5 |  | 0.033 |  | 0.098 | 0.122 | 0.069 | 0.02 | 0.085 | 0.059
613 |  | 0.032 |  | 0.098 | 0.123 | 0.069 | 0.02 | 0.085 | 0.059
613.5 |  | 0.033 |  | 0.097 | 0.122 | 0.068 | 0.02 | 0.084 | 0.058
614 |  | 0.033 |  | 0.098 | 0.122 | 0.069 | 0.02 | 0.084 | 0.059
614.5 |  | 0.033 |  | 0.097 | 0.122 | 0.069 | 0.021 | 0.084 | 0.059
615 |  | 0.033 |  | 0.098 | 0.122 | 0.069 | 0.021 | 0.084 | 0.059
615.5 |  | 0.033 |  | 0.098 | 0.123 | 0.069 | 0.02 | 0.085 | 0.059
616 |  | 0.034 |  | 0.097 | 0.121 | 0.068 | 0.02 | 0.084 | 0.058
616.5 |  | 0.033 |  | 0.097 | 0.121 | 0.068 | 0.02 | 0.083 | 0.058
617 |  | 0.033 |  | 0.097 | 0.121 | 0.068 | 0.02 | 0.084 | 0.058
617.5 |  | 0.033 |  | 0.097 | 0.122 | 0.068 | 0.021 | 0.084 | 0.058
618 |  | 0.033 |  | 0.097 | 0.122 | 0.068 | 0.02 | 0.084 | 0.058
618.5 |  | 0.033 |  | 0.097 | 0.121 | 0.068 | 0.021 | 0.084 | 0.058
619 |  | 0.033 |  | 0.097 | 0.122 | 0.068 | 0.02 | 0.083 | 0.058
619.5 |  | 0.033 |  | 0.098 | 0.121 | 0.068 | 0.02 | 0.083 | 0.057
620 |  | 0.033 |  | 0.097 | 0.121 | 0.068 | 0.02 | 0.083 | 0.058
620.5 |  | 0.033 |  | 0.097 | 0.12 | 0.066 | 0.02 | 0.083 | 0.057
621 |  | 0.033 |  | 0.097 | 0.12 | 0.067 | 0.02 | 0.083 | 0.058
621.5 |  | 0.032 |  | 0.097 | 0.12 | 0.068 | 0.02 | 0.083 | 0.057
622 |  | 0.033 |  | 0.096 | 0.121 | 0.067 | 0.02 | 0.083 | 0.057
622.5 |  | 0.033 |  | 0.096 | 0.121 | 0.067 | 0.02 | 0.082 | 0.057
623 |  | 0.033 |  | 0.096 | 0.12 | 0.066 | 0.02 | 0.082 | 0.057
623.5 |  | 0.033 |  | 0.096 | 0.119 | 0.066 | 0.019 | 0.082 | 0.057
624 |  | 0.033 |  | 0.096 | 0.119 | 0.067 | 0.019 | 0.082 | 0.057
624.5 |  | 0.034 |  | 0.095 | 0.118 | 0.065 | 0.019 | 0.081 | 0.056
625 |  | 0.032 |  | 0.096 | 0.119 | 0.066 | 0.02 | 0.082 | 0.056
625.5 |  | 0.032 |  | 0.096 | 0.12 | 0.066 | 0.02 | 0.082 | 0.057
626 |  | 0.033 |  | 0.095 | 0.119 | 0.066 | 0.019 | 0.082 | 0.056
626.5 |  | 0.032 |  | 0.096 | 0.119 | 0.066 | 0.019 | 0.081 | 0.056
627 |  | 0.032 |  | 0.096 | 0.119 | 0.066 | 0.019 | 0.081 | 0.056
627.5 |  | 0.032 |  | 0.096 | 0.119 | 0.065 | 0.019 | 0.081 | 0.056
628 |  | 0.032 |  | 0.096 | 0.118 | 0.065 | 0.019 | 0.081 | 0.055
628.5 |  | 0.033 |  | 0.094 | 0.117 | 0.064 | 0.018 | 0.08 | 0.055
629 |  | 0.032 |  | 0.095 | 0.118 | 0.065 | 0.019 | 0.081 | 0.056
629.5 |  | 0.032 |  | 0.096 | 0.118 | 0.065 | 0.019 | 0.081 | 0.056
630 |  | 0.032 |  | 0.095 | 0.118 | 0.065 | 0.019 | 0.081 | 0.055
630.5 |  | 0.033 |  | 0.095 | 0.118 | 0.064 | 0.019 | 0.08 | 0.055
631 |  | 0.033 |  | 0.095 | 0.117 | 0.065 | 0.019 | 0.08 | 0.055
631.5 |  | 0.034 |  | 0.094 | 0.117 | 0.064 | 0.018 | 0.079 | 0.054
632 |  | 0.033 |  | 0.095 | 0.118 | 0.064 | 0.018 | 0.08 | 0.056
632.5 |  | 0.033 |  | 0.095 | 0.117 | 0.064 | 0.019 | 0.08 | 0.055
633 |  | 0.033 |  | 0.094 | 0.117 | 0.065 | 0.019 | 0.079 | 0.055
633.5 |  | 0.033 |  | 0.093 | 0.116 | 0.063 | 0.019 | 0.079 | 0.054
634 |  | 0.033 |  | 0.094 | 0.117 | 0.064 | 0.019 | 0.079 | 0.055
634.5 |  | 0.032 |  | 0.095 | 0.117 | 0.064 | 0.02 | 0.079 | 0.055
635 |  | 0.033 |  | 0.093 | 0.115 | 0.063 | 0.019 | 0.078 | 0.054
635.5 |  | 0.032 |  | 0.094 | 0.117 | 0.064 | 0.019 | 0.079 | 0.055
636 |  | 0.032 |  | 0.093 | 0.116 | 0.063 | 0.019 | 0.079 | 0.055
636.5 |  | 0.033 |  | 0.094 | 0.116 | 0.063 | 0.019 | 0.079 | 0.055
637 |  | 0.033 |  | 0.094 | 0.116 | 0.063 | 0.018 | 0.078 | 0.055
637.5 |  | 0.033 |  | 0.094 | 0.116 | 0.063 | 0.019 | 0.078 | 0.054
638 |  | 0.033 |  | 0.094 | 0.116 | 0.062 | 0.019 | 0.078 | 0.054
638.5 |  | 0.034 |  | 0.092 | 0.115 | 0.061 | 0.017 | 0.078 | 0.053
639 |  | 0.034 |  | 0.093 | 0.114 | 0.062 | 0.018 | 0.077 | 0.053
639.5 |  | 0.034 |  | 0.093 | 0.115 | 0.062 | 0.019 | 0.077 | 0.053
640 |  | 0.034 |  | 0.093 | 0.115 | 0.062 | 0.018 | 0.078 | 0.054
640.5 |  | 0.033 |  | 0.094 | 0.114 | 0.063 | 0.018 | 0.077 | 0.053
641 |  | 0.034 |  | 0.093 | 0.114 | 0.061 | 0.018 | 0.077 | 0.053
641.5 |  | 0.033 |  | 0.092 | 0.114 | 0.062 | 0.019 | 0.077 | 0.053
642 |  | 0.033 |  | 0.093 | 0.114 | 0.062 | 0.018 | 0.077 | 0.053
642.5 |  | 0.033 |  | 0.093 | 0.114 | 0.062 | 0.018 | 0.077 | 0.054
643 |  | 0.033 |  | 0.093 | 0.114 | 0.062 | 0.019 | 0.078 | 0.053
643.5 |  | 0.034 |  | 0.092 | 0.113 | 0.061 | 0.018 | 0.076 | 0.052
644 |  | 0.034 |  | 0.092 | 0.113 | 0.061 | 0.019 | 0.076 | 0.052
644.5 |  | 0.035 |  | 0.091 | 0.113 | 0.06 | 0.017 | 0.076 | 0.052
645 |  | 0.033 |  | 0.092 | 0.113 | 0.06 | 0.018 | 0.077 | 0.053
645.5 |  | 0.034 |  | 0.092 | 0.113 | 0.06 | 0.018 | 0.076 | 0.052
646 |  | 0.032 |  | 0.093 | 0.113 | 0.062 | 0.019 | 0.077 | 0.053
646.5 |  | 0.034 |  | 0.092 | 0.112 | 0.06 | 0.018 | 0.075 | 0.052
647 |  | 0.034 |  | 0.092 | 0.112 | 0.06 | 0.017 | 0.075 | 0.051
647.5 |  | 0.034 |  | 0.091 | 0.112 | 0.06 | 0.017 | 0.076 | 0.052
648 |  | 0.034 |  | 0.092 | 0.113 | 0.062 | 0.019 | 0.076 | 0.052
648.5 |  | 0.034 |  | 0.092 | 0.111 | 0.06 | 0.018 | 0.076 | 0.052
649 |  | 0.033 |  | 0.092 | 0.112 | 0.061 | 0.017 | 0.075 | 0.052
649.5 |  | 0.034 |  | 0.092 | 0.112 | 0.061 | 0.018 | 0.075 | 0.052
650 |  | 0.034 |  | 0.092 | 0.112 | 0.06 | 0.019 | 0.074 | 0.052
650.5 |  | 0.034 |  | 0.09 | 0.11 | 0.059 | 0.017 | 0.074 | 0.051
651 |  | 0.034 |  | 0.09 | 0.111 | 0.059 | 0.018 | 0.074 | 0.052
651.5 |  | 0.034 |  | 0.091 | 0.111 | 0.059 | 0.018 | 0.074 | 0.052
652 |  | 0.034 |  | 0.091 | 0.112 | 0.059 | 0.018 | 0.074 | 0.051
652.5 |  | 0.034 |  | 0.091 | 0.11 | 0.059 | 0.019 | 0.075 | 0.052
653 |  | 0.034 |  | 0.091 | 0.11 | 0.059 | 0.019 | 0.074 | 0.052
653.5 |  | 0.035 |  | 0.091 | 0.11 | 0.057 | 0.018 | 0.073 | 0.05
654 |  | 0.034 |  | 0.09 | 0.109 | 0.058 | 0.016 | 0.073 | 0.051
654.5 |  | 0.035 |  | 0.089 | 0.109 | 0.059 | 0.018 | 0.072 | 0.051
655 |  | 0.034 |  | 0.09 | 0.11 | 0.059 | 0.019 | 0.073 | 0.05
655.5 |  | 0.034 |  | 0.091 | 0.11 | 0.059 | 0.018 | 0.074 | 0.052
656 |  | 0.034 |  | 0.091 | 0.11 | 0.059 | 0.019 | 0.073 | 0.052
656.5 |  | 0.035 |  | 0.089 | 0.107 | 0.058 | 0.017 | 0.071 | 0.05
657 |  | 0.033 |  | 0.091 | 0.11 | 0.058 | 0.019 | 0.073 | 0.051
657.5 |  | 0.033 |  | 0.09 | 0.11 | 0.059 | 0.019 | 0.073 | 0.052
658 |  | 0.034 |  | 0.089 | 0.109 | 0.057 | 0.018 | 0.072 | 0.049
658.5 |  | 0.033 |  | 0.089 | 0.11 | 0.058 | 0.018 | 0.072 | 0.05
659 |  | 0.034 |  | 0.088 | 0.107 | 0.058 | 0.018 | 0.071 | 0.05
659.5 |  | 0.034 |  | 0.088 | 0.108 | 0.057 | 0.018 | 0.073 | 0.05
660 |  | 0.034 |  | 0.088 | 0.108 | 0.057 | 0.018 | 0.072 | 0.051
660.5 |  | 0.033 |  | 0.088 | 0.108 | 0.057 | 0.018 | 0.073 | 0.049
661 |  | 0.034 |  | 0.087 | 0.108 | 0.056 | 0.018 | 0.072 | 0.049
661.5 |  | 0.034 |  | 0.088 | 0.108 | 0.057 | 0.016 | 0.071 | 0.049
662 |  | 0.035 |  | 0.088 | 0.107 | 0.056 | 0.017 | 0.072 | 0.049
662.5 |  | 0.035 |  | 0.088 | 0.107 | 0.057 | 0.018 | 0.072 | 0.05
663 |  | 0.034 |  | 0.087 | 0.107 | 0.058 | 0.018 | 0.071 | 0.049
663.5 |  | 0.036 |  | 0.087 | 0.106 | 0.055 | 0.017 | 0.071 | 0.049
664 |  | 0.035 |  | 0.087 | 0.107 | 0.056 | 0.018 | 0.072 | 0.049
664.5 |  | 0.036 |  | 0.086 | 0.106 | 0.056 | 0.017 | 0.07 | 0.049
665 |  | 0.035 |  | 0.086 | 0.106 | 0.056 | 0.017 | 0.071 | 0.048
665.5 |  | 0.036 |  | 0.086 | 0.105 | 0.056 | 0.017 | 0.07 | 0.049
666 |  | 0.037 |  | 0.085 | 0.105 | 0.055 | 0.017 | 0.07 | 0.049
666.5 |  | 0.037 |  | 0.086 | 0.104 | 0.055 | 0.016 | 0.07 | 0.048
667 |  | 0.036 |  | 0.085 | 0.105 | 0.055 | 0.017 | 0.07 | 0.05
667.5 |  | 0.037 |  | 0.085 | 0.103 | 0.054 | 0.016 | 0.07 | 0.048
668 |  | 0.038 |  | 0.084 | 0.104 | 0.055 | 0.017 | 0.068 | 0.048
668.5 |  | 0.038 |  | 0.084 | 0.103 | 0.055 | 0.017 | 0.069 | 0.048
669 |  | 0.037 |  | 0.084 | 0.105 | 0.055 | 0.018 | 0.07 | 0.049
669.5 |  | 0.037 |  | 0.085 | 0.103 | 0.056 | 0.019 | 0.07 | 0.049
670 |  | 0.037 |  | 0.085 | 0.104 | 0.055 | 0.017 | 0.069 | 0.048
670.5 |  | 0.037 |  | 0.085 | 0.103 | 0.055 | 0.018 | 0.07 | 0.048
671 |  | 0.038 |  | 0.085 | 0.103 | 0.054 | 0.017 | 0.068 | 0.048
671.5 |  | 0.037 |  | 0.084 | 0.105 | 0.055 | 0.017 | 0.069 | 0.049
672 |  | 0.037 |  | 0.083 | 0.104 | 0.055 | 0.017 | 0.069 | 0.05
672.5 |  | 0.038 |  | 0.083 | 0.103 | 0.055 | 0.018 | 0.068 | 0.048
673 |  | 0.039 |  | 0.083 | 0.102 | 0.052 | 0.016 | 0.067 | 0.046
673.5 |  | 0.038 |  | 0.083 | 0.104 | 0.054 | 0.018 | 0.069 | 0.048
674 |  | 0.038 |  | 0.082 | 0.102 | 0.054 | 0.018 | 0.068 | 0.049
674.5 |  | 0.038 |  | 0.082 | 0.103 | 0.054 | 0.017 | 0.067 | 0.047
675 |  | 0.038 |  | 0.083 | 0.102 | 0.054 | 0.016 | 0.068 | 0.048
675.5 |  | 0.039 |  | 0.082 | 0.101 | 0.052 | 0.017 | 0.067 | 0.047
676 |  | 0.039 |  | 0.081 | 0.1 | 0.053 | 0.017 | 0.067 | 0.048
676.5 |  | 0.039 |  | 0.081 | 0.101 | 0.053 | 0.017 | 0.066 | 0.047
677 |  | 0.04 |  | 0.08 | 0.101 | 0.053 | 0.017 | 0.067 | 0.048
677.5 |  | 0.039 |  | 0.081 | 0.1 | 0.053 | 0.018 | 0.067 | 0.047
678 |  | 0.037 |  | 0.081 | 0.103 | 0.055 | 0.019 | 0.068 | 0.048
678.5 |  | 0.038 |  | 0.08 | 0.101 | 0.053 | 0.018 | 0.067 | 0.049
679 |  | 0.04 |  | 0.08 | 0.099 | 0.053 | 0.016 | 0.065 | 0.046
679.5 |  | 0.04 |  | 0.078 | 0.099 | 0.052 | 0.017 | 0.065 | 0.046
680 |  | 0.04 |  | 0.078 | 0.099 | 0.052 | 0.016 | 0.066 | 0.047
680.5 |  | 0.039 |  | 0.078 | 0.1 | 0.053 | 0.017 | 0.065 | 0.047
681 |  | 0.039 |  | 0.079 | 0.098 | 0.052 | 0.016 | 0.065 | 0.047
681.5 |  | 0.039 |  | 0.079 | 0.099 | 0.052 | 0.017 | 0.065 | 0.047
682 |  | 0.039 |  | 0.079 | 0.1 | 0.052 | 0.017 | 0.065 | 0.048
682.5 |  | 0.039 |  | 0.078 | 0.099 | 0.053 | 0.018 | 0.066 | 0.047
683 |  | 0.041 |  | 0.076 | 0.097 | 0.051 | 0.016 | 0.064 | 0.046
683.5 |  | 0.041 |  | 0.077 | 0.098 | 0.052 | 0.017 | 0.066 | 0.048
684 |  | 0.041 |  | 0.076 | 0.099 | 0.052 | 0.018 | 0.064 | 0.047
684.5 |  | 0.041 |  | 0.076 | 0.098 | 0.052 | 0.017 | 0.063 | 0.046
685 |  | 0.041 |  | 0.076 | 0.098 | 0.051 | 0.016 | 0.064 | 0.047
685.5 |  | 0.041 |  | 0.076 | 0.098 | 0.052 | 0.017 | 0.065 | 0.047
686 |  | 0.042 |  | 0.075 | 0.097 | 0.052 | 0.016 | 0.064 | 0.046
686.5 |  | 0.043 |  | 0.075 | 0.096 | 0.051 | 0.017 | 0.063 | 0.046
687 |  | 0.042 |  | 0.076 | 0.097 | 0.051 | 0.016 | 0.064 | 0.047
687.5 |  | 0.043 |  | 0.074 | 0.096 | 0.051 | 0.017 | 0.063 | 0.046
688 |  | 0.042 |  | 0.075 | 0.098 | 0.052 | 0.018 | 0.064 | 0.046
688.5 |  | 0.043 |  | 0.074 | 0.095 | 0.051 | 0.016 | 0.063 | 0.046
689 |  | 0.045 |  | 0.073 | 0.094 | 0.049 | 0.016 | 0.063 | 0.045
689.5 |  | 0.043 |  | 0.074 | 0.095 | 0.051 | 0.017 | 0.064 | 0.046
690 |  | 0.043 |  | 0.074 | 0.096 | 0.051 | 0.016 | 0.064 | 0.047
690.5 |  | 0.043 |  | 0.074 | 0.096 | 0.051 | 0.017 | 0.064 | 0.046
691 |  | 0.044 |  | 0.074 | 0.094 | 0.05 | 0.016 | 0.063 | 0.046
691.5 |  | 0.043 |  | 0.074 | 0.095 | 0.051 | 0.017 | 0.062 | 0.046
692 |  | 0.044 |  | 0.072 | 0.094 | 0.05 | 0.016 | 0.062 | 0.045
692.5 |  | 0.044 |  | 0.072 | 0.094 | 0.049 | 0.016 | 0.062 | 0.045
693 |  | 0.044 |  | 0.072 | 0.093 | 0.05 | 0.016 | 0.062 | 0.047
693.5 |  | 0.043 |  | 0.074 | 0.094 | 0.05 | 0.018 | 0.063 | 0.047
694 |  | 0.045 |  | 0.072 | 0.094 | 0.05 | 0.015 | 0.062 | 0.045
694.5 |  | 0.045 |  | 0.072 | 0.093 | 0.049 | 0.016 | 0.061 | 0.045
695 |  | 0.044 |  | 0.072 | 0.094 | 0.05 | 0.017 | 0.062 | 0.045
695.5 |  | 0.043 |  | 0.073 | 0.095 | 0.051 | 0.018 | 0.062 | 0.046
696 |  | 0.046 |  | 0.071 | 0.092 | 0.049 | 0.016 | 0.06 | 0.042
696.5 |  | 0.045 |  | 0.071 | 0.093 | 0.049 | 0.016 | 0.062 | 0.045
697 |  | 0.045 |  | 0.071 | 0.093 | 0.048 | 0.016 | 0.061 | 0.044
697.5 |  | 0.045 |  | 0.071 | 0.092 | 0.05 | 0.017 | 0.06 | 0.045
698 |  | 0.044 |  | 0.071 | 0.093 | 0.052 | 0.018 | 0.061 | 0.046
698.5 |  | 0.044 |  | 0.071 | 0.092 | 0.048 | 0.016 | 0.061 | 0.045
699 |  | 0.045 |  | 0.07 | 0.092 | 0.048 | 0.017 | 0.061 | 0.045
699.5 |  | 0.045 |  | 0.071 | 0.091 | 0.05 | 0.017 | 0.06 | 0.044
700 |  | 0.045 |  | 0.071 | 0.089 | 0.048 | 0.016 | 0.061 | 0.045